## Values
Fieldname | Fieldvalue | Fieldunit
DateTime | 5/31/2026 10:20:36 PM
Coating_TS_LimitMinAbs | 50 | g/m²
Coating_TS_Nominal | 50 | g/m²
CoilID | 832680

## LengthProfiles
Length [m] | LP_Coating_TS_Avg [g/m²]
0 | 51.34885
10.912752 | 51.349865
21.825504 | 51.43808
32.738256 | 51.436901
43.651008 | 51.332912
54.563758 | 51.664848
65.476512 | 50.905731
76.389266 | 51.082764
87.302016 | 51.330967
98.214766 | 52.134293
109.127516 | 51.987476
120.040273 | 52.395374
130.953023 | 52.547295
141.865781 | 53.451107
152.778531 | 54.064693
163.691281 | 53.508686
174.604031 | 53.526951
185.516781 | 53.800362
196.429531 | 53.818008
207.342281 | 53.883762
218.255031 | 53.278332
229.167797 | 52.822586
240.080547 | 52.600067
250.993297 | 53.271282
261.906047 | 53.181164
272.818813 | 53.612324
283.731563 | 53.029255
294.644313 | 53.001957
305.557063 | 53.096638
316.469813 | 52.505543
327.382563 | 52.577927
338.295313 | 52.952114
349.208063 | 53.107319
360.120813 | 53.603542
371.033563 | 53.171925
381.946313 | 53.241047
392.859063 | 52.498905
403.771813 | 52.342449
414.684563 | 52.967155
425.597313 | 52.677952
436.510063 | 53.201008
447.422844 | 52.892391
458.335594 | 53.001114
469.248344 | 52.539505
480.161094 | 52.765724
491.073844 | 52.457043
501.986594 | 52.803493
512.899344 | 52.817837
523.812094 | 53.061237
534.724875 | 53.047684
545.637625 | 53.128963
556.550375 | 52.364059
567.463125 | 52.410011
578.375875 | 52.712223
589.288625 | 52.361092
600.201375 | 52.179428
611.114125 | 52.181236
622.026875 | 51.869038
632.939625 | 51.973129
643.852375 | 52.01226
654.765125 | 51.978188
665.677875 | 52.040287
676.590625 | 52.37101
687.503375 | 52.390896
698.416125 | 52.525917
709.328875 | 52.097343
720.241625 | 51.692345
731.154375 | 51.632298
742.067125 | 52.108566
752.979875 | 51.778751
763.892625 | 51.862328
774.805375 | 51.899582
785.718125 | 53.021969
796.630875 | 53.059536
807.543625 | 53.205315
818.456375 | 53.119751
829.369125 | 53.083344
840.281875 | 52.759617
851.194625 | 52.448261
862.107375 | 52.487625
873.020125 | 52.535889
883.932938 | 51.821198
894.845688 | 51.854782
905.758438 | 51.705746
916.671188 | 52.054031
927.583938 | 51.921326
938.496688 | 51.564316
949.409438 | 51.772133
960.322188 | 51.736237
971.234938 | 51.513569
982.147688 | 51.497288
993.060438 | 51.42144
1003.973188 | 51.405697
1014.885938 | 51.27195
1025.798688 | 51.809116
1036.711438 | 51.355
1047.624188 | 51.56797
1058.537 | 51.404343
1069.44975 | 51.610573
1080.3625 | 51.104389
1091.27525 | 51.944748
1102.188 | 51.94495
1113.10075 | 51.962276
1124.0135 | 51.633652
1134.92625 | 52.254272
1145.839 | 52.47361
1156.75175 | 52.363415
1167.6645 | 51.982185
1178.57725 | 52.103123
1189.49 | 52.647564
1200.40275 | 53.066025
1211.3155 | 53.274345
1222.22825 | 53.545422
1233.141 | 52.746704
1244.05375 | 53.014534
1254.9665 | 52.926304
1265.87925 | 52.755459
1276.792 | 52.004505
1287.70475 | 52.24567
1298.6175 | 52.535679
1309.53025 | 52.234119
1320.443 | 52.395893
1331.35575 | 51.864044
1342.2685 | 51.811981
1353.18125 | 51.740604
1364.094 | 51.911427
1375.00675 | 52.318768
1385.9195 | 52.013275
1396.83225 | 51.71154
1407.745 | 52.112309
1418.65775 | 51.851284
1429.5705 | 51.504807
1440.48325 | 50.746883
1451.396 | 52.141247
1462.30875 | 51.633236
1473.2215 | 51.349926
1484.13425 | 51.420643
1495.047 | 51.549324
1505.95975 | 51.443256
1516.8725 | 51.622795
1527.78525 | 51.329758
1538.698 | 51.17844
1549.61075 | 51.375122
1560.5235 | 51.220768
1571.43625 | 51.078495
1582.349 | 50.886253
1593.26175 | 50.856171
1604.1745 | 50.827881
1615.08725 | 51.580967
1626 | 52.072548