## Values
Fieldname | Fieldvalue | Fieldunit
DateTime | 5/30/2026 10:04:44 AM
Coating_TS_LimitMinAbs | 50 | g/m²
Coating_TS_Nominal | 50 | g/m²
CoilID | 832290

## LengthProfiles
Length [m] | LP_Coating_TS_Avg [g/m²]
0 | 47.358997
10.451613 | 47.361103
20.903227 | 47.595863
31.35484 | 46.635536
41.806453 | 43.453163
52.258066 | 43.563396
62.70968 | 44.008801
73.161297 | 42.622166
83.612906 | 42.531364
94.064516 | 42.375538
104.516133 | 42.595737
114.96775 | 42.419163
125.419359 | 42.628422
135.870969 | 42.955627
146.322594 | 43.034615
156.774203 | 43.62112
167.225813 | 43.427975
177.677422 | 43.582535
188.129031 | 43.626087
198.580656 | 43.634506
209.032266 | 42.826485
219.483875 | 42.623005
229.9355 | 42.843178
240.387109 | 42.682819
250.838719 | 42.892586
261.290328 | 42.791592
271.741938 | 42.727154
282.193563 | 42.33392
292.645188 | 42.093403
303.096781 | 42.215382
313.548406 | 42.159317
324 | 42.483051
334.451625 | 42.371525
344.90325 | 42.987274
355.354844 | 41.899845
365.806469 | 42.156799
376.258063 | 41.670551
386.709688 | 42.313984
397.161313 | 42.194447
407.612906 | 42.45573
418.064531 | 42.313835
428.516156 | 41.960415
438.96775 | 42.108418
449.419375 | 42.255745
459.871 | 42.060337
470.322594 | 42.10619
480.774219 | 42.309761
491.225813 | 42.389267
501.677438 | 42.27327
512.129063 | 41.825039
522.580656 | 41.748367
533.03225 | 41.947617
543.483875 | 42.314533
553.9355 | 42.347794
564.387125 | 42.226063
574.83875 | 42.071301
585.290375 | 42.168888
595.741938 | 42.261799
606.193563 | 42.074196
616.645188 | 42.144039
627.096813 | 42.45821
637.548438 | 42.335037
648 | 42.627594
658.451625 | 42.926826
668.90325 | 43.169258
679.354875 | 42.727837
689.8065 | 42.156162
700.258063 | 42.005386
710.709688 | 42.066467
721.161313 | 42.591942
731.612938 | 42.70155
742.064563 | 42.987762
752.516125 | 42.756462
762.96775 | 42.39222
773.419375 | 42.192345
783.871 | 42.460251
794.322625 | 42.720333
804.77425 | 42.802788
815.225813 | 42.905087
825.677438 | 43.16396
836.129063 | 42.242233
846.580688 | 41.896851
857.032313 | 42.443821
867.483875 | 42.852623
877.9355 | 42.447613
888.387125 | 42.221992
898.83875 | 42.242058
909.290375 | 42.317581
919.742 | 42.636414
930.193563 | 43.42041
940.645188 | 42.706631
951.096813 | 42.526684
961.548438 | 42.559231
972.000063 | 42.637974
982.451625 | 42.797417
992.90325 | 42.612736
1003.354875 | 42.857677
1013.8065 | 42.682644
1024.258125 | 42.694809
1034.709688 | 42.829502
1045.161313 | 42.182201
1055.613 | 42.360191
1066.0645 | 42.035275
1076.516125 | 42.042809
1086.96775 | 41.931351
1097.419375 | 42.053368
1107.871 | 42.070477
1118.322625 | 42.0919
1128.77425 | 42.336674
1139.225875 | 42.616623
1149.6775 | 42.553886
1160.129125 | 42.529373
1170.58075 | 43.380379
1181.03225 | 44.066338
1191.483875 | 43.636543
1201.9355 | 43.191036
1212.387125 | 43.417774
1222.83875 | 43.496902
1233.290375 | 43.083977
1243.742 | 43.200214
1254.193625 | 39.221062
1264.64525 | 38.116791
1275.096875 | 39.333015
1285.548375 | 39.069736
1296 | 39.25211
1306.451625 | 39.566502
1316.90325 | 38.569061
1327.354875 | 38.067055
1337.8065 | 36.880562
1348.258125 | 37.003815
1358.70975 | 36.834381
1369.161375 | 36.503101
1379.613 | 36.590488
1390.064625 | 36.481575
1400.516125 | 36.921059
1410.96775 | 41.933205
1421.419375 | 42.067066
1431.871 | 42.86578
1442.322625 | 43.043385
1452.77425 | 43.397366
1463.225875 | 43.334892
1473.6775 | 42.82085
1484.129125 | 42.867626
1494.58075 | 43.115921
1505.03225 | 42.765568
1515.483875 | 43.168743
1525.9355 | 42.648064
1536.387125 | 42.916656
1546.83875 | 43.048267
1557.290375 | 43.030323
1567.742 | 43.247746
1578.193625 | 43.079926
1588.64525 | 43.21196
1599.096875 | 43.346466
1609.5485 | 42.666985
1620 | 43.279934