## Values
Fieldname | Fieldvalue | Fieldunit
DateTime | 5/30/2026 10:59:28 AM
Coating_TS_LimitMinAbs | 50 | g/m²
Coating_TS_Nominal | 50 | g/m²
CoilID | 832250

## LengthProfiles
Length [m] | LP_Coating_TS_Avg [g/m²]
0 | 44.304855
10.483443 | 44.30896
20.966887 | 44.648228
31.45033 | 44.051056
41.933773 | 43.836021
52.417219 | 44.292103
62.90066 | 44.298851
73.384102 | 44.420086
83.867547 | 44.848473
94.350992 | 44.641872
104.834438 | 44.470329
115.317875 | 44.62323
125.80132 | 44.666882
136.284766 | 44.018379
146.768203 | 43.93351
157.251656 | 44.217308
167.735094 | 44.110401
178.218531 | 44.194633
188.701984 | 43.792313
199.185422 | 44.107059
209.668875 | 43.802933
220.152313 | 43.710812
230.63575 | 43.192783
241.119203 | 43.193119
251.602641 | 43.91349
262.086078 | 43.733768
272.569531 | 43.816216
283.052969 | 43.708099
293.536406 | 44.02137
304.019844 | 43.924282
314.503313 | 43.482952
324.98675 | 43.551716
335.470188 | 43.432484
345.953625 | 43.701618
356.437063 | 43.587772
366.920531 | 43.307487
377.403969 | 42.922306
387.887406 | 43.401779
398.370844 | 43.380985
408.854281 | 43.474976
419.33775 | 43.247669
429.821188 | 43.288597
440.304625 | 43.232368
450.788063 | 43.132053
461.2715 | 43.56353
471.754938 | 43.697716
482.238406 | 44.246246
492.721844 | 44.347645
503.205281 | 44.037033
513.688719 | 44.097019
524.172156 | 44.398399
534.655625 | 44.123638
545.139063 | 43.545815
555.6225 | 43.349293
566.105938 | 43.254265
576.589375 | 43.697315
587.072813 | 43.411022
597.55625 | 43.331886
608.039688 | 43.532883
618.523188 | 43.051319
629.006625 | 43.484432
639.490063 | 43.287899
649.9735 | 43.750652
660.456938 | 43.495384
670.940375 | 43.763718
681.423813 | 43.86784
691.90725 | 43.87825
702.390688 | 44.193718
712.874125 | 44.337379
723.357563 | 44.640324
733.841063 | 44.004898
744.3245 | 43.81176
754.807938 | 43.264091
765.291375 | 43.752842
775.774813 | 43.794361
786.25825 | 44.575695
796.741688 | 45.311611
807.225125 | 45.123329
817.708563 | 45.430923
828.192 | 44.698414
838.6755 | 44.186035
849.158938 | 43.816864
859.642375 | 43.801498
870.125813 | 44.510036
880.60925 | 43.998703
891.092688 | 43.704727
901.576125 | 43.76104
912.059563 | 43.547958
922.543 | 44.02919
933.026438 | 44.140209
943.509875 | 44.508709
953.993375 | 43.413624
964.476813 | 43.387539
974.96025 | 43.383091
985.443688 | 43.198181
995.927125 | 43.420052
1006.410563 | 43.127998
1016.894 | 43.290493
1027.377438 | 43.067921
1037.860875 | 43.43853
1048.344313 | 43.163177
1058.82775 | 43.357578
1069.31125 | 43.270988
1079.794625 | 43.237804
1090.278125 | 43.89542
1100.7615 | 43.837135
1111.245 | 45.046074
1121.7285 | 45.124306
1132.211875 | 45.122574
1142.695375 | 44.994888
1153.17875 | 44.876476
1163.66225 | 45.136623
1174.145625 | 44.425194
1184.629125 | 44.489418
1195.1125 | 45.509171
1205.596 | 43.754356
1216.079375 | 39.836998
1226.562875 | 40.173325
1237.046375 | 40.892223
1247.52975 | 41.171516
1258.01325 | 41.462673
1268.496625 | 39.939308
1278.980125 | 38.212688
1289.4635 | 38.702335
1299.947 | 38.041
1310.430375 | 37.5243
1320.913875 | 37.261227
1331.39725 | 37.189064
1341.88075 | 37.0812
1352.36425 | 37.034275
1362.847625 | 37.727932
1373.331125 | 38.990219
1383.8145 | 43.01371
1394.298 | 43.148079
1404.781375 | 43.907135
1415.264875 | 44.750122
1425.74825 | 45.673172
1436.23175 | 45.993946
1446.715125 | 45.959747
1457.198625 | 46.230518
1467.682125 | 46.254353
1478.1655 | 46.301914
1488.649 | 46.219246
1499.132375 | 46.439041
1509.615875 | 46.12413
1520.09925 | 45.931068
1530.58275 | 45.979931
1541.066125 | 45.554665
1551.549625 | 45.082851
1562.033 | 44.704826
1572.5165 | 45.216984
1583 | 44.866898