## Values
Fieldname | Fieldvalue | Fieldunit
DateTime | 5/30/2026 11:51:43 AM
Coating_TS_LimitMinAbs | 50 | g/m²
Coating_TS_Nominal | 50 | g/m²
CoilID | 832330

## LengthProfiles
Length [m] | LP_Coating_TS_Avg [g/m²]
0 | 47.110352
10.460432 | 47.099514
20.920863 | 46.85614
31.381295 | 47.106335
41.841727 | 47.113583
52.302156 | 47.378834
62.76259 | 48.433807
73.223023 | 48.413067
83.683453 | 47.961086
94.143883 | 48.252827
104.604313 | 47.881382
115.06475 | 47.676884
125.52518 | 48.010021
135.985609 | 47.186543
146.446047 | 46.691753
156.906469 | 46.16214
167.366906 | 46.773029
177.827344 | 46.967617
188.287766 | 47.545151
198.748203 | 47.37603
209.208625 | 48.62001
219.669063 | 49.175228
230.1295 | 48.855778
240.589922 | 49.132751
251.050359 | 49.017334
261.510797 | 49.207081
271.971219 | 48.067379
282.431656 | 46.990955
292.892094 | 46.646946
303.352531 | 46.239227
313.812938 | 46.692368
324.273375 | 46.220848
334.733813 | 46.567154
345.19425 | 46.697609
355.654688 | 46.424458
366.115094 | 46.296223
376.575531 | 46.206608
387.035969 | 46.127419
397.496406 | 46.012379
407.956844 | 46.008945
418.41725 | 45.528721
428.877688 | 45.848934
439.338125 | 46.03056
449.798563 | 45.6726
460.259 | 45.384975
470.719438 | 45.99646
481.179844 | 45.794319
491.640281 | 45.982304
502.100719 | 45.670513
512.561156 | 45.603405
523.021594 | 46.433037
533.482 | 45.955688
543.942438 | 45.607342
554.402875 | 45.147827
564.863313 | 45.306793
575.32375 | 45.5271
585.784188 | 45.048145
596.244625 | 44.958004
606.705063 | 44.867855
617.165438 | 45.257824
627.625875 | 45.469963
638.086313 | 45.823818
648.54675 | 45.824898
659.007188 | 45.758488
669.467625 | 46.050785
679.928063 | 45.656624
690.3885 | 45.417267
700.848938 | 44.910576
711.309375 | 45.025967
721.769813 | 45.261997
732.230188 | 45.101582
742.690625 | 45.370266
753.151063 | 44.705105
763.6115 | 44.647507
774.071938 | 45.033077
784.532375 | 45.078716
794.992813 | 45.414276
805.45325 | 45.52211
815.913688 | 45.768143
826.374125 | 45.553318
836.8345 | 45.760979
847.294938 | 45.254173
857.755375 | 44.977055
868.215813 | 44.774967
878.67625 | 44.85334
889.136688 | 45.083645
899.597125 | 44.483452
910.057563 | 44.242043
920.518 | 44.279514
930.978438 | 44.498901
941.438875 | 44.393902
951.89925 | 44.771885
962.359688 | 44.665741
972.820125 | 44.684361
983.280563 | 44.75753
993.741 | 44.694984
1004.201438 | 44.961075
1014.661875 | 44.475079
1025.122313 | 44.955402
1035.58275 | 45.265495
1046.043188 | 45.283398
1056.503625 | 45.907429
1066.964 | 47.43977
1077.4245 | 45.674973
1087.884875 | 43.658146
1098.345375 | 43.093685
1108.80575 | 43.46439
1119.266125 | 42.942924
1129.726625 | 40.474167
1140.187 | 38.380268
1150.6475 | 36.406269
1161.107875 | 36.676563
1171.568375 | 36.271866
1182.02875 | 36.557983
1192.48925 | 36.073673
1202.949625 | 36.809826
1213.410125 | 37.097939
1223.8705 | 36.934002
1234.330875 | 36.901653
1244.791375 | 37.317398
1255.25175 | 40.036663
1265.71225 | 43.394245
1276.172625 | 44.824772
1286.633125 | 44.369083
1297.0935 | 44.338005
1307.554 | 44.382542
1318.014375 | 44.50135
1328.474875 | 44.876144
1338.93525 | 45.508942
1349.395625 | 44.935604
1359.856125 | 45.196068
1370.3165 | 45.341713
1380.777 | 45.292873
1391.237375 | 44.996563
1401.697875 | 44.711826
1412.15825 | 45.147472
1422.61875 | 45.621868
1433.079125 | 45.929073
1443.539625 | 47.79055
1454 | 46.90453