## Values
Fieldname | Fieldvalue | Fieldunit
DateTime | 5/30/2026 12:43:27 PM
Coating_TS_LimitMinAbs | 50 | g/m²
Coating_TS_Nominal | 50 | g/m²
CoilID | 832120

## LengthProfiles
Length [m] | LP_Coating_TS_Avg [g/m²]
0 | 46.863682
10.541096 | 46.866104
21.082191 | 47.022305
31.623287 | 46.851334
42.164383 | 47.134525
52.705477 | 47.116638
63.246574 | 46.357288
73.787672 | 45.95248
84.328766 | 45.5956
94.869859 | 45.863369
105.410953 | 45.627144
115.952055 | 45.895832
126.493148 | 45.595379
137.03425 | 45.119141
147.575344 | 45.815029
158.116438 | 45.946312
168.657531 | 45.84713
179.198625 | 45.774227
189.739719 | 45.636768
200.280813 | 45.574753
210.821906 | 45.739002
221.363016 | 45.755611
231.904109 | 46.057858
242.445203 | 45.803604
252.986297 | 45.531799
263.527406 | 45.248909
274.0685 | 45.84692
284.609594 | 45.547062
295.150688 | 45.610638
305.691781 | 46.29002
316.232875 | 46.298412
326.773969 | 46.301449
337.315063 | 45.785416
347.856156 | 45.912437
358.39725 | 46.160835
368.938344 | 46.275124
379.479438 | 46.200909
390.020531 | 45.807308
400.561625 | 45.69978
411.102719 | 45.343025
421.643813 | 45.170403
432.184938 | 44.860741
442.726031 | 45.349194
453.267125 | 46.083302
463.808219 | 45.602142
474.349313 | 45.806156
484.890406 | 45.20705
495.4315 | 44.680943
505.972594 | 45.95929
516.513688 | 45.471527
527.054813 | 45.407112
537.595875 | 45.120296
548.137 | 45.47205
558.678063 | 45.520817
569.219188 | 45.475166
579.76025 | 44.972633
590.301375 | 45.212975
600.842438 | 45.047192
611.383563 | 45.612938
621.924625 | 45.805244
632.46575 | 45.599506
643.006813 | 45.854977
653.547938 | 45.906815
664.089 | 45.960541
674.630125 | 45.761627
685.17125 | 45.294201
695.712313 | 45.879696
706.253438 | 46.215797
716.7945 | 46.756126
727.335625 | 46.684185
737.876688 | 46.59034
748.417813 | 46.694874
758.958875 | 46.531601
769.5 | 46.432148
780.041063 | 45.890537
790.582188 | 46.332024
801.12325 | 46.211239
811.664375 | 46.717293
822.205438 | 46.580002
832.746563 | 46.167885
843.287625 | 46.137272
853.82875 | 45.444366
864.369875 | 45.859997
874.910938 | 45.744469
885.452063 | 46.025715
895.993125 | 45.792446
906.53425 | 46.029034
917.075313 | 45.994358
927.616438 | 45.373901
938.1575 | 45.509426
948.698625 | 45.391766
959.239688 | 45.703621
969.780813 | 44.980339
980.321875 | 45.014137
990.863 | 44.883381
1001.404063 | 45.086922
1011.945188 | 44.579556
1022.486313 | 44.866379
1033.027375 | 45.230194
1043.5685 | 45.386742
1054.109625 | 45.699825
1064.650625 | 45.796223
1075.19175 | 45.15205
1085.732875 | 44.959324
1096.274 | 44.850605
1106.815 | 44.695736
1117.356125 | 44.470367
1127.89725 | 44.513214
1138.438375 | 45.413307
1148.979375 | 45.92812
1159.5205 | 45.78096
1170.061625 | 42.63979
1180.60275 | 39.681866
1191.143875 | 39.217049
1201.684875 | 38.677689
1212.226 | 39.072083
1222.767125 | 38.569328
1233.30825 | 38.265888
1243.84925 | 37.420086
1254.390375 | 37.918095
1264.9315 | 37.764439
1275.472625 | 37.235264
1286.013625 | 37.414848
1296.55475 | 37.166489
1307.095875 | 42.735889
1317.637 | 43.406597
1328.178 | 43.680153
1338.719125 | 44.793167
1349.26025 | 44.813946
1359.801375 | 44.447025
1370.3425 | 44.36306
1380.8835 | 44.494133
1391.424625 | 44.783592
1401.96575 | 44.725788
1412.506875 | 45.770336
1423.047875 | 46.142033
1433.589 | 45.957745
1444.130125 | 45.50296
1454.67125 | 45.363304
1465.21225 | 45.125557
1475.753375 | 45.443211
1486.2945 | 45.689487
1496.835625 | 46.259781
1507.376625 | 46.651039
1517.91775 | 45.457325
1528.458875 | 45.884308
1539 | 46.019775