## Values
Fieldname | Fieldvalue | Fieldunit
DateTime | 5/30/2026 1:37:47 PM
Coating_TS_LimitMinAbs | 50 | g/m²
Coating_TS_Nominal | 50 | g/m²
CoilID | 832270

## LengthProfiles
Length [m] | LP_Coating_TS_Avg [g/m²]
0 | 44.230503
10.575163 | 44.22224
21.150326 | 43.72644
31.725488 | 43.857254
42.300652 | 43.773743
52.875816 | 44.052322
63.450977 | 44.571968
74.026141 | 44.042252
84.601305 | 43.900921
95.176469 | 44.284145
105.751633 | 43.553673
116.326797 | 43.824329
126.901953 | 43.940437
137.477125 | 43.68642
148.052281 | 43.813602
158.627453 | 43.840237
169.202609 | 44.237293
179.777766 | 43.824207
190.352938 | 43.97224
200.928094 | 43.72831
211.503266 | 43.890781
222.078422 | 43.735947
232.653594 | 44.043251
243.22875 | 43.683212
253.803906 | 43.754807
264.379063 | 43.721432
274.95425 | 43.977421
285.529406 | 43.992599
296.104563 | 43.877609
306.679719 | 43.823254
317.254906 | 43.763203
327.830063 | 43.737389
338.405219 | 43.84716
348.980375 | 43.775272
359.555531 | 43.992863
370.130719 | 44.289024
380.705875 | 43.618599
391.281031 | 43.744637
401.856188 | 43.72213
412.431375 | 43.846447
423.006531 | 43.71146
433.581688 | 43.773727
444.156844 | 43.780151
454.732 | 44.071064
465.307188 | 43.865009
475.882344 | 43.615856
486.4575 | 43.575211
497.032656 | 43.552784
507.607813 | 44.205391
518.183 | 43.826172
528.758125 | 44.130035
539.333313 | 43.835766
549.9085 | 43.817394
560.483625 | 43.810276
571.058813 | 43.620583
581.634 | 43.857288
592.209125 | 44.149391
602.784313 | 43.940159
613.359438 | 44.498482
623.934625 | 43.611282
634.509813 | 43.607903
645.084938 | 43.788639
655.660125 | 43.814594
666.23525 | 43.869995
676.810438 | 43.78833
687.385625 | 43.659561
697.96075 | 43.610577
708.535938 | 43.700832
719.111063 | 43.392479
729.68625 | 43.793301
740.261438 | 43.612686
750.836563 | 43.770699
761.41175 | 43.433155
771.986875 | 43.604584
782.562063 | 43.351391
793.13725 | 43.468006
803.712375 | 43.645714
814.287563 | 44.277576
824.86275 | 44.106876
835.437875 | 43.634422
846.013063 | 43.35854
856.588188 | 43.3978
867.163375 | 43.878906
877.738563 | 43.972549
888.313688 | 43.776558
898.888875 | 44.024944
909.464 | 43.859364
920.039188 | 43.830116
930.614375 | 43.946312
941.1895 | 43.82819
951.764688 | 44.259293
962.339813 | 44.084759
972.915 | 44.184834
983.490188 | 44.160339
994.065313 | 44.320656
1004.6405 | 43.988876
1015.215625 | 44.610558
1025.790813 | 44.114323
1036.366 | 43.86813
1046.941125 | 43.828323
1057.51625 | 44.251835
1068.0915 | 44.532143
1078.666625 | 44.041512
1089.24175 | 44.063969
1099.817 | 43.803509
1110.392125 | 44.069611
1120.96725 | 43.52911
1131.5425 | 44.200287
1142.117625 | 43.821968
1152.69275 | 44.184349
1163.268 | 44.326004
1173.843125 | 44.289158
1184.41825 | 44.365448
1194.993375 | 45.425571
1205.568625 | 44.880909
1216.14375 | 44.090157
1226.718875 | 44.241871
1237.294125 | 44.584183
1247.86925 | 40.780365
1258.444375 | 39.40443
1269.019625 | 40.471783
1279.59475 | 40.652817
1290.169875 | 40.9977
1300.745 | 41.238785
1311.32025 | 39.363312
1321.895375 | 38.007492
1332.4705 | 38.156353
1343.04575 | 37.82169
1353.620875 | 37.609905
1364.196 | 37.648373
1374.77125 | 37.937363
1385.346375 | 37.770893
1395.9215 | 37.972866
1406.49675 | 39.094978
1417.071875 | 42.614113
1427.647 | 44.458447
1438.222125 | 44.911419
1448.797375 | 45.71286
1459.3725 | 45.690079
1469.947625 | 46.0289
1480.522875 | 45.998566
1491.098 | 46.218685
1501.673125 | 46.172764
1512.248375 | 46.175896
1522.8235 | 46.616287
1533.398625 | 45.948345
1543.97375 | 46.003586
1554.549 | 46.001118
1565.124125 | 45.591293
1575.69925 | 45.584869
1586.2745 | 44.845097
1596.849625 | 44.617054
1607.42475 | 44.777519
1618 | 45.581047