## Values
Fieldname | Fieldvalue | Fieldunit
DateTime | 5/30/2026 2:29:32 PM
Coating_TS_LimitMinAbs | 50 | g/m²
Coating_TS_Nominal | 50 | g/m²
CoilID | 832150

## LengthProfiles
Length [m] | LP_Coating_TS_Avg [g/m²]
0 | 47.822956
10.582191 | 47.81765
21.164383 | 47.207146
31.746574 | 47.314732
42.328766 | 47.369022
52.910957 | 47.423367
63.493148 | 47.612923
74.075344 | 47.761692
84.657531 | 47.008549
95.239719 | 48.039688
105.821914 | 48.022243
116.404109 | 48.183311
126.986297 | 48.338486
137.568484 | 48.055298
148.150688 | 48.122715
158.732875 | 47.45887
169.315063 | 48.062061
179.89725 | 48.404305
190.479438 | 47.98024
201.061641 | 48.183998
211.643828 | 48.910427
222.226016 | 48.843029
232.808219 | 49.744572
243.390406 | 48.959309
253.972594 | 48.457844
264.554781 | 48.564358
275.136969 | 49.668877
285.719156 | 49.398018
296.301375 | 50.052074
306.883563 | 50.15469
317.46575 | 49.919044
328.047938 | 49.713825
338.630125 | 49.587536
349.212313 | 50.623672
359.7945 | 50.25631
370.376688 | 50.415081
380.958875 | 49.828354
391.541094 | 50.602322
402.123281 | 50.235191
412.705469 | 49.908848
423.287656 | 49.885288
433.869844 | 49.843754
444.452031 | 50.039169
455.034219 | 49.879349
465.616438 | 50.103275
476.198625 | 50.266121
486.780813 | 50.127842
497.363 | 49.558449
507.945188 | 49.369843
518.527375 | 49.952419
529.109563 | 50.347176
539.69175 | 49.757133
550.273938 | 50.255348
560.856125 | 50.014465
571.438313 | 49.979542
582.0205 | 49.308064
592.60275 | 49.656906
603.184938 | 49.594128
613.767125 | 49.999779
624.349313 | 50.378281
634.9315 | 49.537487
645.513688 | 49.518276
656.095875 | 49.712936
666.678063 | 49.562267
677.26025 | 49.342342
687.842438 | 49.588802
698.424625 | 49.609001
709.006813 | 49.908867
719.589 | 49.505924
730.171188 | 50.085884
740.753375 | 50.452549
751.335563 | 50.70789
761.91775 | 50.436562
772.5 | 49.766224
783.082188 | 50.21175
793.664375 | 50.548798
804.246563 | 50.59832
814.82875 | 50.859085
825.410938 | 50.850761
835.993125 | 50.517719
846.575313 | 49.90382
857.1575 | 50.073174
867.739688 | 49.624977
878.321875 | 50.172382
888.904063 | 49.825798
899.48625 | 50.406681
910.068438 | 50.587181
920.650625 | 49.812271
931.232875 | 49.071033
941.815063 | 49.083714
952.39725 | 49.055088
962.979438 | 48.923542
973.561625 | 48.75668
984.143813 | 48.64286
994.726 | 48.981781
1005.308188 | 48.396038
1015.890375 | 47.750389
1026.472563 | 47.660133
1037.05475 | 47.014
1047.636938 | 47.461483
1058.219125 | 48.322559
1068.801375 | 49.095032
1079.3835 | 48.914299
1089.96575 | 48.692787
1100.547875 | 47.48579
1111.130125 | 47.600552
1121.71225 | 47.558838
1132.2945 | 47.472424
1142.876625 | 47.61816
1153.458875 | 48.266651
1164.041 | 44.890976
1174.62325 | 42.799068
1185.2055 | 42.569153
1195.787625 | 42.785213
1206.369875 | 42.490738
1216.952 | 42.512043
1227.53425 | 42.456211
1238.116375 | 41.341492
1248.698625 | 40.214802
1259.28075 | 40.076248
1269.863 | 39.956474
1280.445125 | 39.95969
1291.027375 | 39.590572
1301.6095 | 39.124603
1312.19175 | 40.658825
1322.773875 | 45.225655
1333.356125 | 45.38287
1343.93825 | 46.428082
1354.5205 | 46.423943
1365.10275 | 46.772335
1375.684875 | 47.80011
1386.267125 | 47.80024
1396.84925 | 47.836334
1407.4315 | 47.960632
1418.013625 | 47.978855
1428.595875 | 48.616035
1439.178 | 48.217083
1449.76025 | 47.852066
1460.342375 | 47.546494
1470.924625 | 48.201202
1481.50675 | 48.191471
1492.089 | 47.949371
1502.671125 | 48.632439
1513.253375 | 47.923298
1523.8355 | 47.983524
1534.41775 | 48.376442
1545 | 48.236259