## Values
Fieldname | Fieldvalue | Fieldunit
DateTime | 5/30/2026 3:20:28 PM
Coating_TS_LimitMinAbs | 50 | g/m²
Coating_TS_Nominal | 50 | g/m²
CoilID | 833120

## LengthProfiles
Length [m] | LP_Coating_TS_Avg [g/m²]
0 | 51.034523
10.727272 | 51.092854
21.454545 | 56.561928
32.181816 | 61.613499
42.90909 | 61.964397
53.636363 | 61.396835
64.363633 | 48.908688
75.090906 | 48.715305
85.81818 | 48.68964
96.545453 | 48.978706
107.272727 | 49.311497
118 | 48.735027
128.727266 | 47.285873
139.454547 | 48.753433
150.181813 | 48.715736
160.909094 | 48.901569
171.636359 | 49.22887
182.363625 | 48.876923
193.090906 | 49.639175
203.818172 | 49.191563
214.545453 | 48.919937
225.272719 | 49.174488
236 | 49.507656
246.727266 | 49.976326
257.454531 | 50.298141
268.181813 | 50.58186
278.909094 | 49.794525
289.636344 | 49.131279
300.363625 | 49.788387
311.090906 | 49.93684
321.818188 | 53.364746
332.545438 | 54.286991
343.272719 | 54.317574
354 | 53.165802
364.72725 | 52.679134
375.454531 | 51.270508
386.181813 | 49.984962
396.909094 | 49.786251
407.636344 | 48.667885
418.363625 | 47.88092
429.090906 | 47.66095
439.818156 | 48.07943
450.545438 | 48.725441
461.272719 | 48.949696
472 | 48.781197
482.72725 | 48.467873
493.454531 | 48.835987
504.181813 | 49.16317
514.909063 | 48.852772
525.636375 | 48.716492
536.363625 | 48.088634
547.090875 | 48.426571
557.818188 | 48.908878
568.545438 | 48.677971
579.272688 | 48.396164
590 | 48.133801
600.72725 | 48.447933
611.4545 | 48.231125
622.181813 | 48.401672
632.909063 | 48.301365
643.636375 | 47.783962
654.363625 | 47.978493
665.090875 | 47.75071
675.818188 | 47.429504
686.545438 | 46.963692
697.272688 | 46.701977
708 | 47.18784
718.72725 | 47.036617
729.4545 | 47.012737
740.181813 | 46.743862
750.909063 | 45.83654
761.636375 | 46.383667
772.363625 | 46.834156
783.090875 | 46.888702
793.818188 | 47.995911
804.545438 | 48.402279
815.272688 | 48.807384
826 | 48.546482
836.72725 | 47.331047
847.4545 | 47.161221
858.181813 | 46.918682
868.909063 | 46.713428
879.636313 | 47.294636
890.363625 | 47.648506
901.090875 | 46.751637
911.818188 | 46.989647
922.545438 | 46.630009
933.272688 | 47.328712
944 | 46.98679
954.72725 | 47.315445
965.4545 | 46.543777
976.181813 | 46.024559
986.909063 | 46.858257
997.636313 | 46.858192
1008.363625 | 47.367577
1019.090875 | 46.93895
1029.818125 | 47.702724
1040.545438 | 48.960674
1051.27275 | 48.955708
1062 | 48.823433
1072.72725 | 48.977871
1083.4545 | 49.006275
1094.18175 | 49.326138
1104.909125 | 49.83012
1115.636375 | 49.293545
1126.363625 | 49.208405
1137.090875 | 48.987988
1147.818125 | 48.768383
1158.545375 | 49.182503
1169.27275 | 48.654873
1180 | 45.535881
1190.72725 | 45.348694
1201.4545 | 43.638027
1212.18175 | 43.163548
1222.909 | 42.096218
1233.636375 | 41.861347
1244.363625 | 41.452183
1255.090875 | 41.072208
1265.818125 | 40.628899
1276.545375 | 40.608711
1287.27275 | 39.927689
1298 | 39.415043
1308.72725 | 39.299179
1319.4545 | 43.41647
1330.18175 | 44.291878
1340.909 | 44.629562
1351.636375 | 44.936104
1362.363625 | 45.812984
1373.090875 | 48.083633
1383.818125 | 47.141644
1394.545375 | 47.788986
1405.27275 | 48.159931
1416 | 48.57338
1426.72725 | 48.476002
1437.4545 | 47.982231
1448.18175 | 48.317089
1458.909 | 49.131706
1469.636375 | 48.56234
1480.363625 | 48.261189
1491.090875 | 48.102215
1501.818125 | 48.436653
1512.545375 | 48.506203
1523.27275 | 47.801765
1534 | 45.833477