## Values
Fieldname | Fieldvalue | Fieldunit
DateTime | 5/30/2026 4:11:30 PM
Coating_TS_LimitMinAbs | 50 | g/m²
Coating_TS_Nominal | 50 | g/m²
CoilID | 832840

## LengthProfiles
Length [m] | LP_Coating_TS_Avg [g/m²]
0 | 46.51519
10.734266 | 46.514244
21.468531 | 46.364708
32.202797 | 46.792984
42.937063 | 47.570431
53.671328 | 47.558907
64.405594 | 47.93964
75.139859 | 47.544189
85.874125 | 47.222042
96.608391 | 47.790794
107.342656 | 48.204525
118.076922 | 48.648483
128.811188 | 48.16444
139.545453 | 47.786667
150.279719 | 47.984787
161.013984 | 47.77866
171.74825 | 48.020695
182.482516 | 48.380966
193.216781 | 48.122044
203.951047 | 47.868153
214.685313 | 47.613712
225.419578 | 48.143673
236.153844 | 48.270832
246.888109 | 47.916401
257.622375 | 48.533295
268.356625 | 47.969791
279.090906 | 48.164722
289.825188 | 47.844658
300.559438 | 48.075466
311.293688 | 48.885422
322.027969 | 48.181988
332.76225 | 48.33604
343.4965 | 48.040844
354.23075 | 48.291237
364.965031 | 48.680264
375.699313 | 49.076828
386.433563 | 48.675461
397.167813 | 48.573772
407.902094 | 48.348545
418.636375 | 48.94833
429.370625 | 49.111549
440.104875 | 49.132072
450.839156 | 48.974518
461.573438 | 48.747272
472.307688 | 48.933224
483.041938 | 48.530025
493.776219 | 48.870152
504.5105 | 49.075336
515.24475 | 48.734749
525.979 | 48.938915
536.71325 | 48.911358
547.447563 | 48.272778
558.181813 | 48.487675
568.916063 | 48.830357
579.650375 | 48.534595
590.384625 | 49.199642
601.118875 | 48.978577
611.853125 | 48.578083
622.587375 | 48.559982
633.321688 | 48.659607
644.055938 | 48.980659
654.790188 | 49.782276
665.5245 | 49.754402
676.25875 | 49.305424
686.993 | 49.008995
697.72725 | 48.954002
708.4615 | 49.105907
719.195813 | 49.592197
729.930063 | 49.284119
740.664313 | 50.138981
751.398625 | 50.066692
762.132875 | 49.896461
772.867125 | 49.862255
783.601375 | 49.664978
794.335625 | 49.888748
805.069938 | 50.837547
815.804188 | 50.110901
826.538438 | 50.01786
837.27275 | 49.859058
848.007 | 50.25816
858.74125 | 50.049194
869.4755 | 50.687538
880.20975 | 49.904369
890.944063 | 50.03455
901.678313 | 49.609509
912.412563 | 49.266312
923.146875 | 49.326668
933.881125 | 49.538246
944.615375 | 49.335846
955.349625 | 48.742287
966.083875 | 48.638321
976.818188 | 48.638271
987.552438 | 48.693192
998.286688 | 48.383701
1009.021 | 47.916161
1019.75525 | 48.675735
1030.4895 | 49.013222
1041.22375 | 49.074162
1051.958 | 48.541893
1062.69225 | 48.77829
1073.4265 | 49.274273
1084.160875 | 48.992908
1094.895125 | 50.091438
1105.629375 | 50.722389
1116.363625 | 51.163063
1127.097875 | 51.168842
1137.832125 | 52.273388
1148.566375 | 51.931515
1159.30075 | 52.033367
1170.035 | 51.797367
1180.76925 | 48.959846
1191.5035 | 47.524952
1202.23775 | 46.610886
1212.972 | 46.622837
1223.70625 | 46.630661
1234.4405 | 45.849598
1245.17475 | 43.95129
1255.909125 | 43.75705
1266.643375 | 43.174911
1277.377625 | 42.605873
1288.111875 | 42.485001
1298.846125 | 42.115868
1309.580375 | 41.296139
1320.314625 | 41.9967
1331.049 | 46.510384
1341.78325 | 47.25552
1352.5175 | 47.980373
1363.25175 | 47.628784
1373.986 | 48.383156
1384.72025 | 49.712326
1395.4545 | 50.149323
1406.18875 | 50.129051
1416.923 | 49.838745
1427.657375 | 49.533218
1438.391625 | 49.299282
1449.125875 | 49.320343
1459.860125 | 50.055256
1470.594375 | 50.159576
1481.328625 | 49.831642
1492.062875 | 49.243385
1502.79725 | 49.050705
1513.5315 | 48.892231
1524.26575 | 49.04063
1535 | 49.991531