## Values
Fieldname | Fieldvalue | Fieldunit
DateTime | 5/30/2026 5:04:46 PM
Coating_TS_LimitMinAbs | 50 | g/m²
Coating_TS_Nominal | 50 | g/m²
CoilID | 832220

## LengthProfiles
Length [m] | LP_Coating_TS_Avg [g/m²]
0 | 46.273232
10.768116 | 46.275597
21.536232 | 46.415901
32.304348 | 46.157127
43.072465 | 46.180008
53.840582 | 46.380962
64.608695 | 45.617298
75.376813 | 45.936378
86.14493 | 46.070732
96.913047 | 45.954689
107.681164 | 46.138828
118.449281 | 46.552456
129.217391 | 46.186947
139.985516 | 46.265854
150.753625 | 46.423977
161.52175 | 46.106266
172.289859 | 45.247627
183.057969 | 45.10474
193.826094 | 45.370518
204.594203 | 45.501301
215.362328 | 44.95924
226.130438 | 44.684216
236.898563 | 44.482807
247.666672 | 44.598057
258.434781 | 44.415359
269.202906 | 44.566837
279.971031 | 44.326878
290.739125 | 44.380348
301.50725 | 44.263943
312.275375 | 44.420696
323.0435 | 44.441898
333.811594 | 44.479843
344.579719 | 43.609318
355.347844 | 43.557713
366.115938 | 44.197929
376.884063 | 44.17522
387.652188 | 44.3041
398.420313 | 44.511909
409.188406 | 44.334717
419.956531 | 44.727245
430.724656 | 44.622784
441.49275 | 43.935719
452.260875 | 43.827557
463.029 | 43.991383
473.797125 | 44.071503
484.565219 | 44.364449
495.333344 | 44.551941
506.101469 | 44.192879
516.869563 | 44.185627
527.637688 | 44.079483
538.405813 | 44.516327
549.173938 | 44.844738
559.942063 | 44.349907
570.710188 | 44.219784
581.47825 | 44.094337
592.246375 | 43.416794
603.0145 | 43.971973
613.782625 | 43.501801
624.55075 | 43.52589
635.318875 | 43.553802
646.087 | 43.981155
656.855063 | 43.580093
667.623188 | 43.372169
678.391313 | 43.215729
689.159438 | 43.354103
699.927563 | 43.581913
710.695688 | 43.84837
721.463813 | 43.445225
732.231875 | 43.393044
743 | 43.265865
753.768125 | 43.866222
764.53625 | 43.457016
775.304375 | 43.674088
786.0725 | 43.659969
796.840625 | 43.447578
807.608688 | 43.347588
818.376813 | 43.067776
829.144938 | 42.83802
839.913063 | 42.571171
850.681188 | 42.95599
861.449313 | 43.59996
872.217438 | 43.418179
882.9855 | 43.319382
893.753625 | 42.986057
904.52175 | 43.129288
915.289875 | 43.534527
926.058 | 43.773586
936.826125 | 43.425526
947.59425 | 43.155254
958.362313 | 43.286114
969.130438 | 43.434456
979.898563 | 43.516418
990.666688 | 43.262188
1001.434813 | 43.437878
1012.202938 | 42.99049
1022.971063 | 43.274971
1033.739125 | 43.473095
1044.50725 | 43.377491
1055.275375 | 43.057159
1066.0435 | 43.541935
1076.811625 | 43.781761
1087.57975 | 43.942196
1098.347875 | 44.121784
1109.116 | 44.327404
1119.884125 | 42.233631
1130.65225 | 39.455929
1141.420375 | 40.164684
1152.188375 | 39.113113
1162.9565 | 39.132717
1173.724625 | 39.320343
1184.49275 | 37.957081
1195.260875 | 37.785378
1206.029 | 37.785824
1216.797125 | 38.211693
1227.56525 | 39.018734
1238.333375 | 39.387218
1249.1015 | 38.945511
1259.869625 | 39.951988
1270.63775 | 43.85482
1281.405875 | 44.64452
1292.174 | 44.739876
1302.942 | 44.148792
1313.710125 | 44.61124
1324.47825 | 44.563847
1335.246375 | 45.791534
1346.0145 | 45.584774
1356.782625 | 45.366165
1367.55075 | 45.340481
1378.318875 | 45.009991
1389.087 | 44.939693
1399.855125 | 44.551048
1410.62325 | 44.564568
1421.391375 | 44.16679
1432.1595 | 43.87571
1442.927625 | 43.970219
1453.69575 | 43.837822
1464.46375 | 43.801514
1475.231875 | 44.170223
1486 | 44.359665