## Values
Fieldname | Fieldvalue | Fieldunit
DateTime | 5/30/2026 5:57:58 PM
Coating_TS_LimitMinAbs | 50 | g/m²
Coating_TS_Nominal | 50 | g/m²
CoilID | 832280

## LengthProfiles
Length [m] | LP_Coating_TS_Avg [g/m²]
0 | 43.09721
10.826667 | 43.100315
21.653334 | 43.569328
32.48 | 43.716339
43.306668 | 44.280376
54.133336 | 43.215687
64.96 | 43.4314
75.786672 | 42.675331
86.613336 | 42.809998
97.44 | 43.082397
108.266672 | 43.426498
119.093336 | 43.053555
129.92 | 42.65337
140.746672 | 42.415844
151.573344 | 42.706188
162.4 | 42.919071
173.226672 | 42.626633
184.053344 | 42.579132
194.88 | 42.917294
205.706672 | 42.961075
216.533344 | 42.776966
227.36 | 43.024231
238.186672 | 42.350803
249.013344 | 42.390388
259.84 | 42.378284
270.666688 | 42.430893
281.493344 | 42.199902
292.32 | 42.681633
303.146688 | 42.582619
313.973344 | 42.505093
324.8 | 42.572117
335.626688 | 42.800159
346.453344 | 42.576523
357.28 | 42.807671
368.106688 | 42.601089
378.933344 | 42.778427
389.76 | 42.590969
400.586688 | 42.404743
411.413344 | 42.413857
422.24 | 42.500645
433.066688 | 42.507908
443.893344 | 42.317451
454.72 | 42.44521
465.546688 | 42.862919
476.373344 | 42.709557
487.2 | 42.851948
498.026688 | 42.503994
508.853344 | 42.371071
519.68 | 42.753559
530.506688 | 42.855801
541.333375 | 42.609669
552.16 | 42.610603
562.986688 | 42.08181
573.813375 | 42.441746
584.64 | 42.478527
595.466688 | 42.726231
606.293375 | 42.540928
617.12 | 42.707554
627.946688 | 42.346489
638.773375 | 42.329842
649.6 | 42.654198
660.426688 | 42.511639
671.253375 | 42.38118
682.08 | 42.342987
692.906688 | 42.912365
703.733375 | 42.422386
714.56 | 42.567799
725.386688 | 42.284676
736.213375 | 42.199482
747.04 | 42.520218
757.866688 | 42.979706
768.693375 | 42.758114
779.52 | 42.260349
790.346688 | 42.250893
801.173375 | 42.004116
812 | 42.348812
822.826688 | 42.400768
833.653375 | 42.694901
844.48 | 42.708538
855.306688 | 42.876072
866.133375 | 42.839802
876.96 | 42.674122
887.786688 | 43.111786
898.613375 | 42.700775
909.44 | 42.77425
920.266688 | 43.006828
931.093375 | 42.431011
941.92 | 42.377777
952.746688 | 42.163692
963.573375 | 42.663574
974.4 | 42.690376
985.226688 | 42.838089
996.053375 | 42.442158
1006.88 | 42.323879
1017.706688 | 41.984463
1028.533375 | 42.453152
1039.36 | 42.857464
1050.18675 | 43.265045
1061.013375 | 42.795334
1071.84 | 42.234676
1082.66675 | 42.351948
1093.493375 | 42.706512
1104.32 | 42.861092
1115.14675 | 42.845509
1125.973375 | 42.279469
1136.8 | 42.393421
1147.62675 | 42.953999
1158.453375 | 43.048958
1169.28 | 42.901394
1180.10675 | 42.5089
1190.933375 | 42.30019
1201.76 | 42.870403
1212.58675 | 43.085712
1223.413375 | 42.789806
1234.24 | 43.105179
1245.06675 | 43.051357
1255.893375 | 43.558128
1266.72 | 42.511475
1277.54675 | 43.924488
1288.373375 | 43.032806
1299.2 | 42.668026
1310.02675 | 41.278404
1320.853375 | 40.081711
1331.68 | 40.43409
1342.50675 | 39.910072
1353.333375 | 40.117214
1364.16 | 39.862026
1374.98675 | 38.155533
1385.813375 | 37.712345
1396.64 | 38.198097
1407.46675 | 42.458088
1418.293375 | 43.053612
1429.12 | 43.083408
1439.94675 | 43.382137
1450.773375 | 42.976124
1461.6 | 43.009899
1472.42675 | 43.656517
1483.253375 | 43.768627
1494.08 | 44.005051
1504.90675 | 43.890991
1515.733375 | 43.257496
1526.56 | 43.250744
1537.38675 | 43.368877
1548.213375 | 43.313713
1559.04 | 42.945877
1569.86675 | 42.367153
1580.693375 | 42.098568
1591.52 | 42.084599
1602.34675 | 42.371525
1613.173375 | 42.428001
1624 | 42.755337