## Values
Fieldname | Fieldvalue | Fieldunit
DateTime | 5/30/2026 6:52:33 PM
Coating_TS_LimitMinAbs | 50 | g/m²
Coating_TS_Nominal | 50 | g/m²
CoilID | 832170

## LengthProfiles
Length [m] | LP_Coating_TS_Avg [g/m²]
0 | 43.579266
42.210527 | 43.610668
84.421055 | 44.44088
126.631578 | 44.641769
168.842109 | 43.912506
211.052641 | 44.194962
253.263156 | 44.673534
295.473688 | 43.948982
337.684219 | 43.622364
379.89475 | 44.099712
422.105281 | 44.484905
464.315813 | 44.376362
506.526313 | 44.139275
548.736875 | 44.011772
590.947375 | 43.10387
633.157938 | 42.832325
675.368438 | 43.96521
717.578938 | 44.811291
759.7895 | 45.331718
802 | 44.76186
844.210563 | 44.250099
886.421063 | 44.315811
928.631625 | 44.223686
970.842125 | 44.56422
1013.052625 | 44.895947
1055.263125 | 44.922165
1097.47375 | 44.576954
1139.68425 | 44.881863
1181.89475 | 44.616226
1224.10525 | 45.159924
1266.315875 | 45.426212
1308.526375 | 45.820381
1350.736875 | 44.697697
1392.947375 | 45.029716
1435.157875 | 44.796932
1477.3685 | 44.936794
1519.579 | 45.141888
1561.7895 | 44.981876
1604 | 45.348999