## Values
Fieldname | Fieldvalue | Fieldunit
DateTime | 5/30/2026 7:43:25 PM
Coating_TS_LimitMinAbs | 50 | g/m²
Coating_TS_Nominal | 50 | g/m²
CoilID | 833150

## LengthProfiles
Length [m] | LP_Coating_TS_Avg [g/m²]
0 | 46.640644
10.79021 | 46.638691
21.58042 | 46.314999
32.370629 | 46.416306
43.16084 | 46.246876
53.951051 | 46.030842
64.741258 | 46.25835
75.531469 | 46.639912
86.32168 | 46.101345
97.111891 | 45.733242
107.902102 | 45.68956
118.692313 | 45.41869
129.482516 | 45.809677
140.272734 | 45.623745
151.062938 | 45.935932
161.853156 | 45.978462
172.643359 | 47.034767
183.433563 | 47.916298
194.223781 | 47.512718
205.013984 | 47.646534
215.804203 | 47.875381
226.594406 | 48.086071
237.384625 | 49.294361
248.174828 | 49.520973
258.965031 | 49.427876
269.75525 | 49.474495
280.545469 | 50.424244
291.335656 | 50.631481
302.125875 | 50.679276
312.916094 | 50.848179
323.706313 | 50.911335
334.4965 | 51.47308
345.286719 | 53.220798
356.076938 | 53.245552
366.867125 | 53.551575
377.657344 | 53.752861
388.447563 | 53.919411
399.237781 | 55.204166
410.027969 | 56.585884
420.818188 | 55.600212
431.608406 | 56.133759
442.398594 | 56.44656
453.188813 | 56.120834
463.979031 | 55.902332
474.76925 | 56.433884
485.559438 | 55.882545
496.349656 | 56.38092
507.139875 | 56.472
517.930063 | 56.316883
528.720313 | 55.551144
539.5105 | 55.270191
550.300688 | 55.067753
561.090938 | 56.358379
571.881125 | 56.885082
582.671313 | 56.04385
593.461563 | 56.254772
604.25175 | 56.128708
615.041938 | 55.73135
625.832188 | 55.665318
636.622375 | 55.740986
647.412625 | 55.108978
658.202813 | 55.50642
668.993 | 54.814301
679.78325 | 54.918575
690.573438 | 54.997665
701.363625 | 54.603561
712.153875 | 54.086445
722.944063 | 54.700733
733.73425 | 54.404343
744.5245 | 52.922607
755.314688 | 53.953308
766.104938 | 53.362328
776.895125 | 53.143475
787.685313 | 54.167679
798.475563 | 54.995796
809.26575 | 55.100765
820.055938 | 53.432262
830.846188 | 53.341377
841.636375 | 54.018185
852.426563 | 53.810139
863.216813 | 53.991348
874.007 | 53.964622
884.797188 | 54.481628
895.587438 | 54.262192
906.377625 | 54.847111
917.167875 | 54.400726
927.958063 | 55.15704
938.74825 | 56.570576
949.5385 | 57.478668
960.328688 | 58.194489
971.118875 | 56.601124
981.909125 | 56.607571
992.699313 | 56.292503
1003.4895 | 54.769535
1014.27975 | 53.316212
1025.069938 | 52.505844
1035.860125 | 52.418766
1046.650375 | 52.444489
1057.440625 | 52.456532
1068.23075 | 53.277584
1079.021 | 52.330364
1089.81125 | 53.471859
1100.601375 | 52.346512
1111.391625 | 53.55368
1122.181875 | 54.469051
1132.972 | 54.380093
1143.76225 | 54.392811
1154.5525 | 53.592602
1165.342625 | 53.427475
1176.132875 | 53.46487
1186.923125 | 53.093407
1197.71325 | 50.222858
1208.5035 | 48.143791
1219.29375 | 47.113987
1230.083875 | 47.386517
1240.874125 | 46.76828
1251.664375 | 46.045086
1262.454625 | 43.434078
1273.24475 | 42.671604
1284.035 | 42.612297
1294.82525 | 42.577446
1305.615375 | 42.516903
1316.405625 | 45.087982
1327.195875 | 45.797249
1337.986 | 45.813213
1348.77625 | 45.975285
1359.5665 | 45.444431
1370.356625 | 46.227951
1381.146875 | 47.123116
1391.937125 | 47.541119
1402.72725 | 47.192928
1413.5175 | 46.920609
1424.30775 | 46.265919
1435.097875 | 46.454281
1445.888125 | 46.964069
1456.678375 | 47.102261
1467.4685 | 47.135967
1478.25875 | 47.075989
1489.049 | 46.848621
1499.839125 | 46.834789
1510.629375 | 47.218597
1521.419625 | 46.919403
1532.209875 | 46.503143
1543 | 45.907047