## Values
Fieldname | Fieldvalue | Fieldunit
DateTime | 5/30/2026 8:39:12 PM
Coating_TS_LimitMinAbs | 50 | g/m²
Coating_TS_Nominal | 50 | g/m²
CoilID | 833200

## LengthProfiles
Length [m] | LP_Coating_TS_Avg [g/m²]
0 | 43.046963
10.273886 | 43.044971
20.547771 | 42.909206
30.821656 | 42.966373
41.095543 | 43.039749
51.36943 | 42.677841
61.643313 | 43.510151
71.917203 | 42.891338
82.191086 | 43.039459
92.464969 | 43.154503
102.738859 | 42.893803
113.012742 | 42.657825
123.286625 | 42.335155
133.560516 | 41.798851
143.834406 | 45.440353
154.108281 | 45.513771
164.382172 | 45.969753
174.656063 | 45.901196
184.929938 | 45.615723
195.203828 | 45.690811
205.477719 | 45.477482
215.751594 | 44.38271
226.025484 | 43.609261
236.299375 | 44.040928
246.57325 | 44.317429
256.847141 | 43.681297
267.121031 | 43.464832
277.394906 | 43.509838
287.668813 | 43.864376
297.942688 | 43.913387
308.216563 | 43.504208
318.490469 | 43.822727
328.764344 | 43.796207
339.038219 | 44.041344
349.312125 | 44.31358
359.586 | 44.349442
369.859875 | 43.658897
380.133781 | 44.035439
390.407656 | 44.136578
400.681531 | 44.444061
410.955438 | 44.269955
421.229313 | 44.069191
431.503188 | 44.430725
441.777094 | 44.450836
452.050969 | 44.236305
462.324844 | 44.464592
472.59875 | 44.499302
482.872625 | 44.680111
493.1465 | 44.223419
503.420406 | 43.986874
513.694281 | 44.614697
523.968188 | 44.368855
534.242063 | 44.384319
544.515938 | 44.212929
554.789813 | 44.763206
565.063688 | 44.776394
575.337625 | 44.56525
585.6115 | 44.819977
595.885375 | 44.667461
606.15925 | 44.533222
616.433125 | 44.415066
626.707 | 45.219627
636.980938 | 44.769184
647.254813 | 44.789883
657.528688 | 44.091679
667.802563 | 44.35017
678.076438 | 44.836632
688.350375 | 44.651276
698.62425 | 44.047356
708.898125 | 44.629425
719.172 | 44.848495
729.445875 | 44.835602
739.71975 | 44.170769
749.993688 | 44.448685
760.267563 | 44.641983
770.541438 | 44.589283
780.815313 | 44.501266
791.089188 | 44.429787
801.363063 | 44.444889
811.637 | 44.389324
821.910875 | 44.52969
832.18475 | 44.710751
842.458625 | 44.654057
852.7325 | 44.397362
863.006375 | 44.530842
873.280313 | 44.501076
883.554188 | 44.508579
893.828063 | 44.449394
904.101938 | 45.022038
914.375813 | 46.027294
924.649688 | 46.478378
934.923625 | 46.542397
945.1975 | 46.641968
955.471375 | 46.954952
965.74525 | 46.908623
976.019125 | 46.904453
986.293 | 46.359638
996.566938 | 46.540031
1006.840813 | 46.565228
1017.114688 | 46.701756
1027.388563 | 46.617729
1037.662438 | 46.24892
1047.936375 | 46.373703
1058.21025 | 46.294868
1068.484125 | 46.352551
1078.758 | 46.6143
1089.031875 | 46.348324
1099.30575 | 46.088768
1109.579625 | 46.370026
1119.8535 | 46.306324
1130.127375 | 46.391159
1140.401375 | 46.098709
1150.67525 | 46.189602
1160.949125 | 46.271862
1171.223 | 46.728912
1181.496875 | 46.868282
1191.77075 | 46.380287
1202.044625 | 46.351143
1212.3185 | 46.282936
1222.592375 | 46.192284
1232.86625 | 46.988323
1243.140125 | 47.257103
1253.414 | 46.32037
1263.688 | 43.737934
1273.961875 | 43.653286
1284.23575 | 43.505112
1294.509625 | 43.361042
1304.7835 | 43.418968
1315.057375 | 43.100674
1325.33125 | 43.021221
1335.605125 | 43.026543
1345.879 | 42.953911
1356.152875 | 43.446907
1366.42675 | 43.467838
1376.70075 | 43.818771
1386.974625 | 45.171619
1397.2485 | 46.933353
1407.522375 | 46.62117
1417.79625 | 46.29826
1428.070125 | 46.741642
1438.344 | 48.057129
1448.617875 | 47.444767
1458.89175 | 47.202301
1469.165625 | 47.237091
1479.4395 | 46.968513
1489.713375 | 47.355679
1499.987375 | 47.271114
1510.26125 | 46.991158
1520.535125 | 47.117966
1530.809 | 46.746418
1541.082875 | 46.572342
1551.35675 | 46.497074
1561.630625 | 46.648281
1571.9045 | 46.878193
1582.178375 | 46.833855
1592.45225 | 46.650379
1602.726125 | 47.042507
1613 | 47.240265