## Values
Fieldname | Fieldvalue | Fieldunit
DateTime | 5/30/2026 9:34:08 PM
Coating_TS_LimitMinAbs | 50 | g/m²
Coating_TS_Nominal | 50 | g/m²
CoilID | 832210

## LengthProfiles
Length [m] | LP_Coating_TS_Avg [g/m²]
0 | 48.880856
10.4 | 48.888306
20.8 | 49.586716
31.2 | 49.302731
41.6 | 49.002262
52 | 49.103672
62.4 | 48.567047
72.8 | 48.612522
83.2 | 50.062157
93.6 | 50.368446
104 | 50.531422
114.4 | 50.256683
124.8 | 50.696102
135.2 | 50.866634
145.6 | 50.8978
156 | 50.474327
166.4 | 50.391998
176.8 | 50.646976
187.2 | 50.748371
197.6 | 51.057552
208 | 50.743183
218.4 | 50.545425
228.8 | 50.081985
239.2 | 50.501434
249.6 | 50.534271
260 | 50.460365
270.4 | 49.342613
280.8 | 49.350746
291.2 | 49.766426
301.6 | 49.561253
312 | 49.539219
322.4 | 49.858032
332.8 | 48.924736
343.2 | 49.024616
353.6 | 49.619934
364 | 49.165577
374.4 | 49.363342
384.8 | 49.463451
395.2 | 49.47546
405.6 | 49.41156
416 | 49.365746
426.4 | 49.192383
436.8 | 48.895409
447.2 | 49.233627
457.6 | 49.131752
468 | 49.512379
478.4 | 48.715076
488.8 | 48.715397
499.2 | 49.491245
509.6 | 49.197762
520 | 49.255154
530.4 | 49.624725
540.8 | 47.602184
551.2 | 45.71941
561.6 | 42.577034
572 | 41.95266
582.4 | 41.393585
592.8 | 40.901573
603.2 | 39.610912
613.6 | 38.632504
624 | 38.473099
634.4 | 37.322674
644.8 | 37.103142
655.2 | 36.658733
665.6 | 36.274868
676 | 37.918758
686.4 | 39.650043
696.8 | 39.802063
707.2 | 40.905727
717.6 | 46.602104
728 | 51.663227
738.4 | 52.221817
748.8 | 52.65897
759.2 | 53.082718
769.6 | 53.343193
780 | 54.129372
790.4 | 55.539303
800.8 | 55.895298
811.2 | 55.285133
821.6 | 55.394569
832 | 53.569736
842.4 | 52.419197
852.8 | 52.194199
863.2 | 52.18285
873.6 | 51.970188
884 | 51.653351
894.4 | 51.698238
904.8 | 51.915718
915.2 | 51.198784
925.6 | 51.131069
936 | 50.562077
946.4 | 50.519077
956.8 | 50.958466
967.2 | 50.574665
977.6 | 50.229549
988 | 50.189793
998.4 | 49.985561
1008.8 | 50.464703
1019.2 | 50.373493
1029.6 | 50.143436
1040 | 50.012352
1050.4 | 50.30093
1060.8 | 50.504192
1071.2 | 50.45639
1081.6 | 50.168854
1092 | 50.585716
1102.4 | 50.703709
1112.8 | 50.688374
1123.2 | 50.522301
1133.6 | 50.694927
1144 | 50.255291
1154.4 | 50.160381
1164.8 | 50.418053
1175.2 | 50.474072
1185.6 | 50.302639
1196 | 50.833309
1206.4 | 50.454426
1216.8 | 50.479282
1227.2 | 51.260067
1237.6 | 51.858753
1248 | 50.912827
1258.4 | 45.641407
1268.8 | 45.652893
1279.2 | 45.181381
1289.6 | 45.318428
1300 | 45.040665
1310.4 | 45.004402
1320.8 | 44.76931
1331.2 | 44.982738
1341.6 | 45.25499
1352 | 45.758671
1362.4 | 46.210411
1372.8 | 46.198841
1383.2 | 46.085182
1393.6 | 46.220638
1404 | 47.461132
1414.4 | 48.32288
1424.8 | 48.132927
1435.2 | 48.645943
1445.6 | 49.890423
1456 | 50.022594
1466.4 | 49.390785
1476.8 | 49.692074
1487.2 | 49.679096
1497.6 | 50.121258
1508 | 50.034801
1518.4 | 50.104027
1528.8 | 51.009197
1539.2 | 51.571106
1549.6 | 51.517143
1560 | 50.600124
1570.4 | 49.935318
1580.8 | 50.175323
1591.2 | 50.175102
1601.6 | 50.213291
1612 | 50.174763