## Values
Fieldname | Fieldvalue | Fieldunit
DateTime | 5/30/2026 10:24:29 PM
Coating_TS_LimitMinAbs | 50 | g/m²
Coating_TS_Nominal | 50 | g/m²
CoilID | 833140

## LengthProfiles
Length [m] | LP_Coating_TS_Avg [g/m²]
0 | 52.5205
10.901408 | 52.515438
21.802816 | 51.580269
32.704225 | 51.687618
43.605633 | 52.08329
54.507039 | 51.822334
65.408449 | 51.538261
76.309859 | 51.592857
87.211266 | 51.830364
98.112672 | 52.682381
109.014078 | 53.568096
119.915492 | 53.445419
130.816898 | 53.598278
141.718313 | 54.178715
152.619719 | 54.422287
163.521125 | 54.901375
174.422531 | 54.578789
185.323938 | 54.683765
196.225344 | 55.379459
207.12675 | 53.650082
218.028156 | 53.388645
228.929578 | 53.194679
239.830984 | 52.839397
250.732391 | 53.201996
261.633797 | 53.604748
272.535219 | 53.633953
283.436625 | 53.896976
294.338031 | 53.123295
305.239438 | 53.444054
316.140844 | 53.760937
327.04225 | 53.694157
337.943656 | 53.848713
348.845063 | 53.887428
359.746469 | 51.483616
370.647875 | 51.709965
381.549281 | 51.553619
392.450688 | 51.794628
403.352094 | 51.776909
414.2535 | 51.765564
425.154906 | 51.885414
436.056313 | 51.783966
446.95775 | 51.517361
457.859156 | 51.732128
468.760563 | 51.318047
479.661969 | 52.304916
490.563375 | 52.338131
501.464781 | 51.333385
512.366188 | 51.262218
523.267594 | 51.38953
534.169 | 51.530006
545.070438 | 51.904884
555.971813 | 51.863194
566.87325 | 51.851612
577.774625 | 51.374237
588.676063 | 51.316967
599.577438 | 51.470989
610.478875 | 52.17506
621.38025 | 52.150661
632.281688 | 51.581257
643.183063 | 51.287739
654.0845 | 50.91959
664.985875 | 50.499241
675.887313 | 50.901714
686.788688 | 51.217731
697.690125 | 50.768276
708.591563 | 51.059464
719.492938 | 50.675652
730.394375 | 50.489132
741.29575 | 50.823357
752.197188 | 50.956825
763.098563 | 51.33746
774 | 51.661465
784.901375 | 51.752983
795.802813 | 51.504292
806.704188 | 51.847225
817.605625 | 51.486519
828.507 | 51.713619
839.408438 | 51.906483
850.309813 | 51.35598
861.21125 | 51.792175
872.112625 | 51.720634
883.014063 | 51.643784
893.9155 | 51.902573
904.816875 | 51.815681
915.718313 | 51.754375
926.619688 | 52.080917
937.521125 | 52.846924
948.4225 | 53.133339
959.323938 | 53.341579
970.225313 | 53.566563
981.12675 | 53.836945
992.028125 | 54.069149
1002.929563 | 54.478886
1013.830938 | 54.237812
1024.732375 | 54.685204
1035.63375 | 54.390549
1046.535188 | 54.400005
1057.436625 | 52.671211
1068.338 | 51.102619
1079.239375 | 50.700191
1090.140875 | 50.73856
1101.04225 | 50.47493
1111.943625 | 50.77668
1122.845 | 51.800617
1133.7465 | 51.880447
1144.647875 | 51.33284
1155.54925 | 53.684868
1166.450625 | 54.275562
1177.352125 | 54.02404
1188.2535 | 52.696262
1199.154875 | 51.205982
1210.05625 | 50.802494
1220.95775 | 50.925716
1231.859125 | 49.858231
1242.7605 | 49.242603
1253.662 | 49.702263
1264.563375 | 49.067059
1275.46475 | 49.384914
1286.366125 | 48.059654
1297.267625 | 47.167358
1308.169 | 46.500145
1319.070375 | 45.184284
1329.97175 | 44.837799
1340.87325 | 45.290604
1351.774625 | 46.34444
1362.676 | 45.836174
1373.577375 | 44.43779
1384.478875 | 44.336071
1395.38025 | 44.812004
1406.281625 | 45.167301
1417.183125 | 44.446182
1428.0845 | 44.194355
1438.985875 | 44.047104
1449.88725 | 45.157097
1460.78875 | 45.394958
1471.690125 | 46.091049
1482.5915 | 45.781567
1493.492875 | 46.466862
1504.394375 | 46.901741
1515.29575 | 46.649246
1526.197125 | 45.330784
1537.0985 | 46.550926
1548 | 46.259544