## Values
Fieldname | Fieldvalue | Fieldunit
DateTime | 5/31/2026 12:04:49 AM
Coating_TS_LimitMinAbs | 50 | g/m²
Coating_TS_Nominal | 50 | g/m²
CoilID | 833100

## LengthProfiles
Length [m] | LP_Coating_TS_Avg [g/m²]
0 | 46.250591
10.914894 | 46.251781
21.829787 | 46.416832
32.74468 | 45.974258
43.659574 | 46.387695
54.574469 | 46.33239
65.489359 | 45.408813
76.404258 | 45.29213
87.319148 | 45.060707
98.234039 | 45.293659
109.148938 | 45.45351
120.063828 | 45.46793
130.978719 | 45.940693
141.893609 | 45.880959
152.808516 | 45.971748
163.723406 | 46.119884
174.638297 | 46.383633
185.553188 | 46.503445
196.468078 | 46.017212
207.382984 | 46.151756
218.297875 | 46.235596
229.212766 | 46.336948
240.127656 | 46.872116
251.042547 | 46.193272
261.957438 | 47.116558
272.872344 | 47.248688
283.787219 | 46.933994
294.702125 | 46.710106
305.617031 | 47.2127
316.531906 | 47.549393
327.446813 | 47.029827
338.361688 | 47.122463
349.276594 | 47.122234
360.1915 | 47.258118
371.106375 | 46.727215
382.021281 | 46.556919
392.936156 | 47.217876
403.851063 | 47.624477
414.765969 | 47.038246
425.680844 | 46.810993
436.59575 | 47.04084
447.510625 | 47.540398
458.425531 | 46.753635
469.340438 | 47.188065
480.255313 | 46.857929
491.170219 | 47.355095
502.085094 | 47.570492
513 | 47.390259
523.914875 | 47.001274
534.829813 | 47.064152
545.744688 | 46.816231
556.659563 | 46.865398
567.574438 | 47.223434
578.489375 | 47.541225
589.40425 | 47.023781
600.319125 | 46.96936
611.234063 | 46.835232
622.148938 | 46.628517
633.063813 | 46.484306
643.97875 | 46.47599
654.893625 | 46.91143
665.8085 | 46.860523
676.723375 | 46.432545
687.638313 | 46.380402
698.553188 | 46.30125
709.468063 | 46.817913
720.383 | 47.505405
731.297875 | 48.294651
742.21275 | 48.190063
753.127625 | 48.188595
764.042563 | 48.315971
774.957438 | 47.962799
785.872313 | 48.233131
796.78725 | 47.495155
807.702125 | 47.188442
818.617 | 46.948788
829.531938 | 46.169411
840.446813 | 46.166939
851.361688 | 45.940647
862.276563 | 45.878613
873.1915 | 45.765266
884.106375 | 46.144241
895.02125 | 45.9412
905.936188 | 45.942463
916.851063 | 45.605751
927.765938 | 45.218468
938.680875 | 45.166191
949.59575 | 45.401325
960.510625 | 45.226788
971.4255 | 45.225052
982.340438 | 45.415756
993.255313 | 45.424423
1004.170188 | 45.168739
1015.085125 | 45.18996
1026 | 45.001129
1036.914875 | 45.396046
1047.82975 | 45.206329
1058.744625 | 44.923698
1069.659625 | 44.86237
1080.5745 | 44.795155
1091.489375 | 44.976528
1102.40425 | 44.392593
1113.319125 | 44.739868
1124.234 | 44.287659
1135.148875 | 43.823582
1146.063875 | 44.229031
1156.97875 | 44.134747
1167.893625 | 44.537483
1178.8085 | 44.245834
1189.723375 | 43.284782
1200.63825 | 43.3521
1211.553125 | 43.899796
1222.468125 | 43.258583
1233.383 | 43.087982
1244.297875 | 42.847664
1255.21275 | 42.994213
1266.127625 | 43.396992
1277.0425 | 43.051743
1287.9575 | 43.265308
1298.872375 | 42.951523
1309.78725 | 43.050228
1320.702125 | 43.093838
1331.617 | 43.19606
1342.531875 | 43.277977
1353.44675 | 43.804916
1364.36175 | 43.511635
1375.276625 | 43.231136
1386.1915 | 43.140484
1397.106375 | 43.18327
1408.02125 | 43.166512
1418.936125 | 42.965755
1429.851 | 43.355953
1440.766 | 43.563427
1451.680875 | 43.394123
1462.59575 | 43.215904
1473.510625 | 42.773933
1484.4255 | 42.928658
1495.340375 | 42.903748
1506.25525 | 43.588078
1517.17025 | 44.053844
1528.085125 | 44.671906
1539 | 44.040428