## Values
Fieldname | Fieldvalue | Fieldunit
DateTime | 5/31/2026 12:55:05 AM
Coating_TS_LimitMinAbs | 50 | g/m²
Coating_TS_Nominal | 50 | g/m²
CoilID | 832810

## LengthProfiles
Length [m] | LP_Coating_TS_Avg [g/m²]
0 | 44.756214
10.914894 | 44.765835
21.829787 | 45.90699
32.74468 | 45.567116
43.659574 | 45.878883
54.574469 | 45.12318
65.489359 | 45.149235
76.404258 | 45.453888
87.319148 | 45.342846
98.234039 | 45.090332
109.148938 | 45.060612
120.063828 | 45.98661
130.978719 | 46.261841
141.893609 | 46.061302
152.808516 | 45.770031
163.723406 | 46.314083
174.638297 | 46.031857
185.553188 | 45.545067
196.468078 | 46.131813
207.382984 | 46.114399
218.297875 | 46.501095
229.212766 | 46.409679
240.127656 | 46.56813
251.042547 | 46.559822
261.957438 | 46.869595
272.872344 | 47.157185
283.787219 | 47.30975
294.702125 | 47.126419
305.617031 | 46.846226
316.531906 | 46.622616
327.446813 | 47.022842
338.361688 | 47.022072
349.276594 | 46.605957
360.1915 | 46.960941
371.106375 | 47.255009
382.021281 | 48.058949
392.936156 | 47.568375
403.851063 | 47.208649
414.765969 | 46.801533
425.680844 | 47.207275
436.59575 | 47.809391
447.510625 | 47.74625
458.425531 | 47.123562
469.340438 | 47.302055
480.255313 | 47.495651
491.170219 | 47.494606
502.085094 | 47.240425
513 | 46.928341
523.914875 | 47.116184
534.829813 | 47.673611
545.744688 | 47.149162
556.659563 | 46.702137
567.574438 | 46.403942
578.489375 | 46.425747
589.40425 | 46.546867
600.319125 | 46.582592
611.234063 | 46.636032
622.148938 | 46.026363
633.063813 | 45.190292
643.97875 | 44.727448
654.893625 | 44.544346
665.8085 | 44.639977
676.723375 | 44.636101
687.638313 | 44.405872
698.553188 | 44.620026
709.468063 | 44.752151
720.383 | 44.43589
731.297875 | 44.696308
742.21275 | 44.691284
753.127625 | 44.194847
764.042563 | 44.488754
774.957438 | 45.03825
785.872313 | 44.552082
796.78725 | 44.524967
807.702125 | 44.725906
818.617 | 45.24073
829.531938 | 45.281612
840.446813 | 45.374626
851.361688 | 43.968037
862.276563 | 43.301693
873.1915 | 43.338909
884.106375 | 42.922321
895.02125 | 42.696194
905.936188 | 42.21698
916.851063 | 42.237663
927.765938 | 42.383392
938.680875 | 42.468071
949.59575 | 42.8153
960.510625 | 42.421631
971.4255 | 42.396671
982.340438 | 42.735592
993.255313 | 42.687542
1004.170188 | 42.367058
1015.085125 | 42.656872
1026 | 42.412201
1036.914875 | 42.692436
1047.82975 | 42.537708
1058.744625 | 42.397213
1069.659625 | 42.98275
1080.5745 | 43.359894
1091.489375 | 43.717796
1102.40425 | 43.718159
1113.319125 | 43.751171
1124.234 | 43.263458
1135.148875 | 42.69656
1146.063875 | 43.329044
1156.97875 | 43.751583
1167.893625 | 43.691692
1178.8085 | 43.478497
1189.723375 | 41.847145
1200.63825 | 42.528877
1211.553125 | 42.421497
1222.468125 | 42.81823
1233.383 | 42.420555
1244.297875 | 42.278351
1255.21275 | 41.629635
1266.127625 | 42.10907
1277.0425 | 42.26511
1287.9575 | 41.620701
1298.872375 | 41.879387
1309.78725 | 41.052162
1320.702125 | 42.137146
1331.617 | 42.354271
1342.531875 | 41.897919
1353.44675 | 42.451359
1364.36175 | 42.33699
1375.276625 | 42.73592
1386.1915 | 43.279964
1397.106375 | 43.165234
1408.02125 | 43.322784
1418.936125 | 43.653042
1429.851 | 43.277004
1440.766 | 42.871372
1451.680875 | 42.91283
1462.59575 | 42.160946
1473.510625 | 41.902805
1484.4255 | 42.603779
1495.340375 | 42.286278
1506.25525 | 42.700508
1517.17025 | 41.875256
1528.085125 | 41.694828
1539 | 42.511547