## Values
Fieldname | Fieldvalue | Fieldunit
DateTime | 5/31/2026 1:45:16 AM
Coating_TS_LimitMinAbs | 50 | g/m²
Coating_TS_Nominal | 50 | g/m²
CoilID | 832750

## LengthProfiles
Length [m] | LP_Coating_TS_Avg [g/m²]
0 | 46.748146
10.909091 | 46.763508
21.818182 | 47.127731
32.727273 | 47.123367
43.636363 | 47.76622
54.545453 | 46.242313
65.454547 | 46.558281
76.363633 | 46.866364
87.272727 | 46.769794
98.18182 | 46.855045
109.090906 | 46.214333
120 | 46.605568
130.909094 | 46.72023
141.818188 | 46.248745
152.727266 | 46.55238
163.636359 | 45.981956
174.545453 | 46.785858
185.454547 | 47.361576
196.363641 | 48.536278
207.272719 | 48.363644
218.181813 | 47.814255
229.090906 | 47.875217
240 | 48.742611
250.909094 | 49.663715
261.818188 | 49.826321
272.727281 | 49.962463
283.636375 | 48.55127
294.545438 | 47.831375
305.454531 | 48.988903
316.363625 | 48.521973
327.272719 | 49.716999
338.181813 | 51.244221
349.090906 | 51.147633
360 | 51.623913
370.909094 | 48.030437
381.818188 | 46.601311
392.727281 | 45.415501
403.636375 | 44.697041
414.545438 | 44.890671
425.454531 | 44.653023
436.363625 | 44.791386
447.272719 | 44.494701
458.181813 | 44.675808
469.090906 | 44.868149
480 | 44.603722
490.909094 | 44.683231
501.818188 | 44.382442
512.727281 | 44.573956
523.636375 | 45.074268
534.545438 | 45.092377
545.454563 | 46.375534
556.363625 | 45.227348
567.27275 | 44.422806
578.181813 | 44.63073
589.090875 | 45.819473
600 | 43.943096
610.909063 | 43.239429
621.818188 | 42.94471
632.72725 | 42.939735
643.636375 | 43.229027
654.545438 | 42.139774
665.454563 | 42.072529
676.363625 | 42.262756
687.27275 | 42.333733
698.181813 | 42.605301
709.090875 | 42.826756
720 | 42.067749
730.909063 | 42.585999
741.818188 | 42.672306
752.72725 | 43.518509
763.636375 | 44.521164
774.545438 | 45.33424
785.454563 | 43.878738
796.363625 | 43.382298
807.27275 | 44.001118
818.181813 | 45.087234
829.090875 | 44.353455
840 | 44.182606
850.909063 | 44.791832
861.818188 | 45.473911
872.72725 | 45.377312
883.636375 | 45.109539
894.545438 | 44.375057
905.454563 | 44.95443
916.363625 | 45.412479
927.27275 | 46.2048
938.181813 | 45.793888
949.090875 | 46.324001
960 | 45.361977