## Values
Fieldname | Fieldvalue | Fieldunit
DateTime | 5/31/2026 2:37:53 AM
Coating_TS_LimitMinAbs | 50 | g/m²
Coating_TS_Nominal | 50 | g/m²
CoilID | 832590

## LengthProfiles
Length [m] | LP_Coating_TS_Avg [g/m²]
0 | 45.261532
10.918919 | 45.273426
21.837838 | 45.704445
32.756758 | 46.298943
43.675676 | 46.358002
54.594594 | 45.870483
65.513516 | 45.095959
76.43243 | 45.110138
87.351352 | 44.639858
98.270273 | 45.349239
109.189188 | 45.914845
120.108109 | 46.093925
131.027031 | 45.230568
141.945953 | 45.592293
152.864859 | 45.937157
163.783781 | 45.76236
174.702703 | 45.203407
185.621625 | 45.1945
196.540547 | 45.101559
207.459453 | 45.460625
218.378375 | 45.44976
229.297297 | 45.471741
240.216219 | 44.523388
251.135141 | 44.502922
262.054063 | 44.526558
272.972969 | 44.912086
283.891906 | 46.138058
294.810813 | 45.601166
305.729719 | 44.711338
316.648656 | 45.063869
327.567563 | 45.244438
338.4865 | 44.605862
349.405406 | 44.313805
360.324313 | 44.100906
371.24325 | 45.119461
382.162156 | 45.281998
393.081094 | 45.259003
404 | 44.250271
414.918906 | 44.348518
425.837844 | 44.654598
436.75675 | 44.381695
447.675688 | 44.283173
458.594594 | 44.573215
469.5135 | 44.294933
480.432438 | 45.409485
491.351344 | 47.123688
502.270281 | 46.891674
513.189188 | 45.818356
524.108125 | 45.389084
535.027 | 46.200645
545.945938 | 47.056381
556.864875 | 47.603199
567.783813 | 47.503773
578.702688 | 46.777641
589.621625 | 46.469105
600.540563 | 46.550873
611.459438 | 46.796898
622.378375 | 46.585361
633.297313 | 46.134342
644.216188 | 45.897728
655.135125 | 45.687771
666.054063 | 45.318287
676.973 | 45.252014
687.891875 | 44.195656
698.810813 | 44.978004
709.72975 | 45.354469
720.648625 | 45.60976
731.567563 | 45.430305
742.4865 | 45.312725
753.405438 | 45.463184
764.324313 | 45.497696
775.24325 | 45.946003
786.162188 | 44.914471
797.081063 | 44.712963
808 | 44.647652
818.918938 | 44.721092
829.837813 | 45.130287
840.75675 | 45.501854
851.675688 | 43.848789
862.594625 | 43.635231
873.5135 | 44.038361
884.432438 | 44.369179
895.351375 | 45.098118
906.27025 | 44.717213
917.189188 | 44.703476
928.108125 | 45.105835
939.027 | 44.553429
949.945938 | 43.998676
960.864875 | 43.96265
971.783813 | 44.120731
982.702688 | 44.054371
993.621625 | 44.214611
1004.540563 | 44.550674
1015.459438 | 44.183022
1026.378375 | 43.158699
1037.297313 | 43.27396
1048.21625 | 43.458149
1059.135125 | 43.845737
1070.054 | 43.380695
1080.973 | 43.535126
1091.891875 | 44.282955
1102.810875 | 44.509766
1113.72975 | 44.320232
1124.648625 | 44.546757
1135.567625 | 45.145683
1146.4865 | 45.907436
1157.405375 | 45.812382
1168.324375 | 45.900028
1179.24325 | 45.512054
1190.162125 | 46.767147
1201.081125 | 47.069607
1212 | 47.516277
1222.918875 | 46.931019
1233.837875 | 46.174038
1244.75675 | 46.990368
1255.675625 | 46.449383
1266.594625 | 44.789806
1277.5135 | 44.602283
1288.432375 | 44.46685
1299.351375 | 44.659286
1310.27025 | 44.538918
1321.18925 | 44.549629
1332.108125 | 44.06797
1343.027 | 43.832039
1353.946 | 43.764114
1364.864875 | 43.797562
1375.78375 | 43.696224
1386.70275 | 43.562256
1397.621625 | 43.728069
1408.5405 | 43.722095
1419.4595 | 43.801285
1430.378375 | 44.160294
1441.29725 | 45.643234
1452.21625 | 45.227409
1463.135125 | 43.996712
1474.054 | 43.96447
1484.973 | 44.586105
1495.891875 | 44.584862
1506.810875 | 44.376087
1517.72975 | 44.297012
1528.648625 | 44.571812
1539.567625 | 44.893871
1550.4865 | 44.920731
1561.405375 | 44.392456
1572.324375 | 43.748611
1583.24325 | 44.151897
1594.162125 | 44.83041
1605.081125 | 44.751511
1616 | 45.010139