## Values
Fieldname | Fieldvalue | Fieldunit
DateTime | 5/31/2026 3:30:33 AM
Coating_TS_LimitMinAbs | 50 | g/m²
Coating_TS_Nominal | 50 | g/m²
CoilID | 832600

## LengthProfiles
Length [m] | LP_Coating_TS_Avg [g/m²]
0 | 43.437283
11.571429 | 43.436062
23.142857 | 43.274143
34.714285 | 43.502457
46.285715 | 43.86924
57.857145 | 44.711521
69.42857 | 43.890923
81 | 43.245586
92.57143 | 43.627785
104.142859 | 43.793663
115.714289 | 43.671371
127.285719 | 44.179253
138.857141 | 43.798069
150.428578 | 44.324341
162 | 44.905731
173.571438 | 44.042885
185.142859 | 43.283981
196.714281 | 43.644955
208.285719 | 43.361374
219.857141 | 43.57082
231.428578 | 43.235405
243 | 43.504162
254.571438 | 43.70237
266.142875 | 43.783642
277.714281 | 43.357697
289.285719 | 43.33633
300.857156 | 43.463757
312.428563 | 43.329746
324 | 43.396492
335.571438 | 43.407585
347.142875 | 43.601997
358.714281 | 43.637398
370.285719 | 43.36829
381.857156 | 43.661743
393.428563 | 44.081219
405 | 43.345623
416.571438 | 43.196209
428.142875 | 43.370949
439.714281 | 43.728477
451.285719 | 44.20269
462.857156 | 43.99548
474.428563 | 43.722607
486 | 43.416313
497.571438 | 43.35276
509.142875 | 43.414059
520.714281 | 43.728622
532.28575 | 43.737389
543.857125 | 43.307388
555.428563 | 42.89003
567 | 43.370586
578.571438 | 42.986538
590.142875 | 43.213497
601.714313 | 43.180588
613.28575 | 43.387852
624.857125 | 43.394348
636.428563 | 43.072357
648 | 42.532681
659.571438 | 42.716709
671.142875 | 43.317524
682.714313 | 43.987782
694.28575 | 44.073978
705.857125 | 43.693283
717.428563 | 44.104912
729 | 44.234119
740.571438 | 44.518856
752.142875 | 45.408993
763.714313 | 45.34544
775.28575 | 45.075745
786.857125 | 44.96471
798.428563 | 44.9734
810 | 44.92894
821.571438 | 45.293179
833.142875 | 45.637115
844.714313 | 45.323212
856.28575 | 45.013073
867.857125 | 44.45179
879.428563 | 43.929352
891 | 43.890289
902.571438 | 43.868149
914.142875 | 43.786785
925.714313 | 43.208244
937.28575 | 43.374081
948.857125 | 42.882904
960.428563 | 42.791447
972 | 42.891029
983.571438 | 43.012508
995.142875 | 43.113647
1006.714313 | 42.982285
1018.28575 | 42.789825
1029.857125 | 42.914394
1041.428563 | 43.123253
1053 | 43.182007
1064.5715 | 43.316746
1076.142875 | 42.885643
1087.71425 | 43.093548
1099.28575 | 42.871338
1110.857125 | 43.490177
1122.428625 | 44.261936
1134 | 44.587048
1145.5715 | 44.466862
1157.142875 | 44.146267
1168.71425 | 43.964714
1180.28575 | 44.074024
1191.857125 | 43.557034
1203.428625 | 44.409267
1215 | 44.663887
1226.5715 | 44.968014
1238.142875 | 43.889797
1249.71425 | 43.334106
1261.28575 | 43.579956
1272.857125 | 43.919319
1284.428625 | 43.914734
1296 | 43.868309
1307.5715 | 43.291687
1319.142875 | 43.510876
1330.71425 | 43.439087
1342.28575 | 43.568645
1353.857125 | 43.340778
1365.428625 | 43.280693
1377 | 43.441925
1388.5715 | 43.42704
1400.142875 | 43.563648
1411.71425 | 43.844635
1423.28575 | 43.508396
1434.857125 | 43.234188
1446.428625 | 43.649128
1458 | 43.921993
1469.5715 | 43.876511
1481.142875 | 44.145294
1492.71425 | 44.043823
1504.28575 | 44.112541
1515.857125 | 43.849045
1527.428625 | 43.55476
1539 | 43.670551
1550.5715 | 43.570789
1562.142875 | 43.754631
1573.71425 | 44.038818
1585.28575 | 44.057526
1596.857125 | 43.772682
1608.428625 | 44.358681
1620 | 45.213135