## Values
Fieldname | Fieldvalue | Fieldunit
DateTime | 5/31/2026 4:23:01 AM
Coating_TS_LimitMinAbs | 50 | g/m²
Coating_TS_Nominal | 50 | g/m²
CoilID | 832210

## LengthProfiles
Length [m] | LP_Coating_TS_Avg [g/m²]
0 | 45.948021
10.918919 | 45.952511
21.837838 | 46.554985
32.756758 | 47.286102
43.675676 | 50.258915
54.594594 | 46.874851
65.513516 | 46.571487
76.43243 | 46.12973
87.351352 | 45.916103
98.270273 | 45.938152
109.189188 | 45.981323
120.108109 | 45.856579
131.027031 | 45.790916
141.945953 | 45.951664
152.864859 | 45.804878
163.783781 | 45.72506
174.702703 | 45.325657
185.621625 | 46.0513
196.540547 | 44.728733
207.459453 | 44.564075
218.378375 | 44.138885
229.297297 | 43.64608
240.216219 | 42.719872
251.135141 | 41.949631
262.054063 | 42.211182
272.972969 | 41.731865
283.891906 | 41.639946
294.810813 | 42.177307
305.729719 | 42.441463
316.648656 | 42.886417
327.567563 | 43.02647
338.4865 | 42.904369
349.405406 | 43.087505
360.324313 | 42.891907
371.24325 | 43.056789
382.162156 | 43.714874
393.081094 | 43.403278
404 | 43.577965
414.918906 | 43.668175
425.837844 | 43.865829
436.75675 | 44.552944
447.675688 | 43.944973
458.594594 | 43.765282
469.5135 | 43.664413
480.432438 | 43.786713
491.351344 | 44.133259
502.270281 | 44.165508
513.189188 | 44.309921
524.108125 | 44.349091
535.027 | 44.102142
545.945938 | 44.407936
556.864875 | 44.164413
567.783813 | 44.110535
578.702688 | 44.319748
589.621625 | 44.023022
600.540563 | 44.30677
611.459438 | 44.51088
622.378375 | 44.14489
633.297313 | 43.542847
644.216188 | 43.385601
655.135125 | 43.70026
666.054063 | 43.494427
676.973 | 43.580605
687.891875 | 43.369278
698.810813 | 43.992435
709.72975 | 43.364857
720.648625 | 43.716602
731.567563 | 43.866768
742.4865 | 44.032139
753.405438 | 43.91045
764.324313 | 43.950111
775.24325 | 43.682636
786.162188 | 43.679413
797.081063 | 43.275543
808 | 43.189964
818.918938 | 43.897427
829.837813 | 44.017727
840.75675 | 44.348564
851.675688 | 45.665817
862.594625 | 45.474007
873.5135 | 46.131855
884.432438 | 47.261822
895.351375 | 47.409103
906.27025 | 46.788315
917.189188 | 46.34861
928.108125 | 45.921467
939.027 | 46.204586
949.945938 | 45.961018
960.864875 | 46.051323
971.783813 | 45.595596
982.702688 | 45.667442
993.621625 | 45.44191
1004.540563 | 45.357845
1015.459438 | 44.914093
1026.378375 | 44.771931
1037.297313 | 44.124741
1048.21625 | 44.409412
1059.135125 | 44.606773
1070.054 | 44.549301
1080.973 | 44.611027
1091.891875 | 44.416592
1102.810875 | 44.350479
1113.72975 | 44.800518
1124.648625 | 44.684338
1135.567625 | 44.648304
1146.4865 | 45.318935
1157.405375 | 45.020138
1168.324375 | 45.469337
1179.24325 | 45.050922
1190.162125 | 45.102875
1201.081125 | 44.820293
1212 | 44.522396
1222.918875 | 44.852116
1233.837875 | 45.370884
1244.75675 | 45.471466
1255.675625 | 44.550224
1266.594625 | 44.735157
1277.5135 | 44.715542
1288.432375 | 44.899864
1299.351375 | 44.829033
1310.27025 | 44.426727
1321.18925 | 44.617146
1332.108125 | 44.787483
1343.027 | 44.6852
1353.946 | 44.988571
1364.864875 | 44.617512
1375.78375 | 44.738758
1386.70275 | 45.257103
1397.621625 | 44.691402
1408.5405 | 44.831738
1419.4595 | 44.434845
1430.378375 | 44.648853
1441.29725 | 45.018738
1452.21625 | 44.828453
1463.135125 | 44.781586
1474.054 | 44.655102
1484.973 | 44.579296
1495.891875 | 45.076416
1506.810875 | 44.905403
1517.72975 | 45.571297
1528.648625 | 45.466496
1539.567625 | 45.146893
1550.4865 | 44.94014
1561.405375 | 45.421104
1572.324375 | 45.101265
1583.24325 | 45.259457
1594.162125 | 45.266335
1605.081125 | 46.190979
1616 | 45.684002