## Values
Fieldname | Fieldvalue | Fieldunit
DateTime | 5/31/2026 5:14:55 AM
Coating_TS_LimitMinAbs | 50 | g/m²
Coating_TS_Nominal | 50 | g/m²
CoilID | 832560

## LengthProfiles
Length [m] | LP_Coating_TS_Avg [g/m²]
0 | 45.10297
10.910959 | 45.104698
21.821918 | 45.294197
32.732877 | 44.735493
43.643836 | 45.201279
54.554797 | 46.12384
65.465754 | 47.500298
76.376711 | 47.232124
87.287672 | 47.040585
98.198633 | 47.026459
109.109594 | 46.525848
120.020547 | 46.381199
130.931508 | 46.209572
141.842469 | 47.09803
152.753422 | 46.524979
163.664391 | 46.28553
174.575344 | 46.751301
185.486297 | 46.87048
196.397266 | 46.550911
207.308219 | 46.582737
218.219188 | 46.709396
229.130141 | 46.439453
240.041094 | 46.505749
250.952063 | 46.437096
261.863016 | 46.387047
272.773969 | 46.98312
283.684938 | 46.241028
294.595906 | 45.97578
305.506844 | 45.908535
316.417813 | 45.990726
327.328781 | 45.47015
338.239719 | 45.553413
349.150688 | 46.179005
360.061656 | 45.684982
370.972594 | 45.588291
381.883563 | 45.271111
392.794531 | 45.623352
403.705469 | 45.572685
414.616438 | 45.236828
425.527406 | 45.364208
436.438375 | 45.349758
447.349313 | 45.198383
458.260281 | 45.269085
469.17125 | 45.718208
480.082188 | 45.415691
490.993156 | 45.483295
501.904125 | 45.379803
512.815063 | 45.932087
523.726031 | 45.250916
534.637 | 45.416351
545.547938 | 45.554996
556.458938 | 45.389412
567.369875 | 45.669556
578.280813 | 45.271275
589.191813 | 45.896561
600.10275 | 45.534897
611.013688 | 45.724812
621.924688 | 45.785801
632.835625 | 45.481976
643.746563 | 45.386765
654.657563 | 45.492649
665.5685 | 45.411507
676.479438 | 45.676594
687.390438 | 45.46307
698.301375 | 45.28373
709.212313 | 45.137005
720.123313 | 45.493809
731.03425 | 45.44558
741.945188 | 45.665413
752.856188 | 45.861683
763.767125 | 45.961121
774.678063 | 45.704445
785.589063 | 45.557049
796.5 | 45.987103
807.410938 | 45.75449
818.321938 | 45.481091
829.232875 | 45.100018
840.143813 | 45.572582
851.054813 | 45.326672
861.96575 | 45.07196
872.87675 | 45.281204
883.787688 | 45.851753
894.698625 | 46.24461
905.609625 | 45.829151
916.520563 | 46.025188
927.4315 | 46.151802
938.3425 | 46.177055
949.253438 | 45.716446
960.164375 | 46.003475
971.075375 | 46.541611
981.986313 | 46.203499
992.89725 | 45.238251
1003.80825 | 45.611759
1014.719188 | 44.820271
1025.630125 | 44.261196
1036.541125 | 44.353783
1047.452063 | 44.583694
1058.363 | 44.248005
1069.274 | 43.77771
1080.185 | 44.113544
1091.095875 | 44.42625
1102.006875 | 43.961349
1112.917875 | 43.685356
1123.82875 | 44.060684
1134.73975 | 44.390316
1145.65075 | 44.270298
1156.561625 | 44.269539
1167.472625 | 44.366562
1178.383625 | 44.794422
1189.2945 | 44.963799
1200.2055 | 45.376476
1211.1165 | 45.331573
1222.027375 | 46.049625
1232.938375 | 46.353275
1243.849375 | 45.352695
1254.76025 | 46.888676
1265.67125 | 47.889854
1276.58225 | 48.3937
1287.493125 | 48.244976
1298.404125 | 46.260685
1309.315125 | 45.26907
1320.226 | 43.855724
1331.137 | 43.312557
1342.048 | 42.88382
1352.958875 | 42.178104
1363.869875 | 41.460991
1374.780875 | 41.624172
1385.69175 | 41.954639
1396.60275 | 40.795918
1407.51375 | 41.175659
1418.424625 | 41.011047
1429.335625 | 41.106071
1440.246625 | 41.75618
1451.1575 | 42.120872
1462.0685 | 42.45277
1472.9795 | 42.663326
1483.890375 | 42.609928
1494.801375 | 42.651653
1505.712375 | 43.252781
1516.62325 | 43.281219
1527.53425 | 43.162537
1538.44525 | 43.192863
1549.356125 | 43.191956
1560.267125 | 44.216778
1571.178125 | 44.31913
1582.089 | 43.639912
1593 | 44.249611