## Values
Fieldname | Fieldvalue | Fieldunit
DateTime | 5/31/2026 6:07:25 AM
Coating_TS_LimitMinAbs | 50 | g/m²
Coating_TS_Nominal | 50 | g/m²
CoilID | 833190

## LengthProfiles
Length [m] | LP_Coating_TS_Avg [g/m²]
0 | 43.576637
10.898648 | 43.575253
21.797297 | 43.324837
32.695945 | 42.496586
43.594594 | 42.344719
54.493242 | 42.511364
65.391891 | 43.451168
76.290539 | 41.76833
87.189188 | 42.27557
98.087836 | 42.322681
108.986484 | 42.610954
119.885133 | 42.752346
130.783781 | 42.258469
141.682438 | 42.998707
152.581078 | 43.329597
163.479719 | 43.502308
174.378375 | 43.134731
185.277031 | 43.150932
196.175672 | 43.184006
207.074313 | 43.509991
217.972969 | 43.188927
228.871625 | 43.03199
239.770266 | 42.574936
250.668906 | 43.262421
261.567563 | 43.493904
272.466219 | 42.982449
283.364875 | 43.338943
294.2635 | 43.325962
305.162156 | 43.295456
316.060813 | 43.482155
326.959438 | 43.612236
337.858094 | 43.294243
348.75675 | 43.056847
359.655406 | 43.065182
370.554063 | 43.145683
381.452688 | 43.150066
392.351344 | 42.869335
403.25 | 42.951996
414.148625 | 42.719723
425.047281 | 42.819565
435.945938 | 43.363132
446.844594 | 42.942093
457.74325 | 42.648842
468.641875 | 42.208607
479.540531 | 42.640961
490.439188 | 42.854336
501.337813 | 42.771545
512.236469 | 42.063175
523.135125 | 42.317417
534.03375 | 42.552704
544.932438 | 43.046631
555.831063 | 42.919136
566.72975 | 42.74506
577.628375 | 42.939831
588.527 | 42.873272
599.425688 | 42.821407
610.324313 | 43.135017
621.222938 | 42.800446
632.121625 | 42.340073
643.02025 | 42.292713
653.918875 | 42.886753
664.817563 | 42.913273
675.716188 | 43.209877
686.614875 | 42.92062
697.5135 | 42.516277
708.412125 | 42.535759
719.310813 | 42.996456
730.209438 | 42.51231
741.108125 | 42.714165
752.00675 | 42.78619
762.905375 | 43.394424
773.804063 | 42.67141
784.702688 | 43.314304
795.601313 | 42.687534
806.5 | 42.277546
817.398625 | 42.402962
828.29725 | 42.443638
839.195938 | 43.382225
850.094563 | 42.455791
860.99325 | 42.138855
871.891875 | 41.333748
882.7905 | 41.08992
893.689188 | 40.809631
904.587813 | 41.809021
915.4865 | 41.802135
926.385125 | 42.126637
937.28375 | 42.435249
948.182438 | 41.614388
959.081063 | 42.037571
969.979688 | 42.138298
980.878375 | 42.148293
991.777 | 42.39835
1002.675625 | 42.357765
1013.574313 | 43.045677
1024.472938 | 43.045837
1035.371625 | 43.182781
1046.27025 | 42.970425
1057.168875 | 42.78648
1068.0675 | 42.742825
1078.96625 | 43.182655
1089.864875 | 43.201061
1100.7635 | 43.522491
1111.662125 | 42.844471
1122.56075 | 42.639122
1133.4595 | 42.808258
1144.358125 | 43.283146
1155.25675 | 42.952564
1166.155375 | 43.172443
1177.054 | 43.202152
1187.952625 | 43.492809
1198.851375 | 43.804642
1209.75 | 43.762897
1220.648625 | 42.919022
1231.54725 | 43.106178
1242.445875 | 43.486664
1253.344625 | 43.269009
1264.24325 | 43.06266
1275.141875 | 43.18187
1286.0405 | 42.767551
1296.939125 | 43.196053
1307.83775 | 43.338379
1318.7365 | 43.161663
1329.635125 | 42.739368
1340.53375 | 42.89711
1351.432375 | 42.966003
1362.331 | 43.103695
1373.22975 | 42.912239
1384.128375 | 42.607517
1395.027 | 42.459396
1405.925625 | 42.749287
1416.82425 | 42.893059
1427.723 | 43.020969
1438.621625 | 42.891582
1449.52025 | 42.694717
1460.418875 | 42.632915
1471.3175 | 42.984463
1482.21625 | 42.652225
1493.114875 | 42.80027
1504.0135 | 42.413334
1514.912125 | 42.413719
1525.81075 | 42.520405
1536.709375 | 43.089367
1547.608125 | 43.148052
1558.50675 | 43.107719
1569.405375 | 43.162971
1580.304 | 43.193943
1591.202625 | 43.672802
1602.101375 | 43.945099
1613 | 43.384563