## Values
Fieldname | Fieldvalue | Fieldunit
DateTime | 5/31/2026 6:57:29 AM
Coating_TS_LimitMinAbs | 50 | g/m²
Coating_TS_Nominal | 50 | g/m²
CoilID | 833080

## LengthProfiles
Length [m] | LP_Coating_TS_Avg [g/m²]
0 | 44.766006
10.893617 | 44.76342
21.787234 | 44.667709
32.680852 | 44.978207
43.574469 | 44.991081
54.468086 | 45.079273
65.361703 | 45.179585
76.25532 | 45.961258
87.148938 | 45.898613
98.042555 | 48.009537
108.936172 | 45.882732
119.829789 | 50.635151
130.723406 | 45.552692
141.617031 | 45.290592
152.510641 | 45.058357
163.40425 | 45.258327
174.297875 | 45.368164
185.1915 | 45.6357
196.085109 | 44.871624
206.978719 | 44.396805
217.872344 | 44.973454
228.765969 | 45.392639
239.659578 | 44.939339
250.553188 | 44.506844
261.446813 | 44.546387
272.340438 | 44.579494
283.234063 | 45.07378
294.127656 | 45.304649
305.021281 | 44.69249
315.914906 | 44.187557
326.8085 | 43.822704
337.702125 | 43.764847
348.59575 | 44.186478
359.489375 | 44.245132
370.383 | 43.315338
381.276594 | 43.562435
392.170219 | 43.751514
403.063844 | 43.639954
413.957438 | 43.256207
424.851063 | 43.366695
435.744688 | 43.185787
446.638313 | 43.314785
457.531938 | 43.673065
468.425531 | 43.628448
479.319156 | 43.829479
490.212781 | 43.644272
501.106375 | 43.66309
512 | 44.215652
522.893625 | 44.184509
533.78725 | 43.48074
544.680875 | 43.722012
555.5745 | 44.046474
566.468125 | 44.597061
577.361688 | 44.181046
588.255313 | 43.455917
599.148938 | 43.62468
610.042563 | 44.38448
620.936188 | 44.259159
631.829813 | 44.000912
642.723438 | 43.566723
653.617 | 43.616997
664.510625 | 43.543266
675.40425 | 43.930157
686.297875 | 43.550758
697.1915 | 43.690529
708.085125 | 43.688423
718.97875 | 43.376678
729.872375 | 43.721008
740.766 | 43.155933
751.659563 | 43.430592
762.553188 | 43.590763
773.446813 | 43.025005
784.340438 | 43.480549
795.234063 | 43.42197
806.127688 | 43.425804
817.021313 | 43.269802
827.914875 | 43.585938
838.8085 | 43.621983
849.702125 | 43.968632
860.59575 | 43.600216
871.489375 | 43.370621
882.383 | 42.949528
893.276625 | 43.427109
904.17025 | 43.266083
915.063875 | 43.575432
925.957438 | 43.589176
936.851063 | 43.807362
947.744688 | 44.265965
958.638313 | 44.400951
969.531938 | 43.659035
980.425563 | 44.906891
991.319188 | 45.110607
1002.21275 | 44.314213
1013.106375 | 44.30534
1024 | 44.186131
1034.893625 | 44.690895
1045.78725 | 44.228813
1056.680875 | 44.46133
1067.5745 | 44.252922
1078.468125 | 44.011108
1089.36175 | 44.190536
1100.255375 | 44.223022
1111.149 | 43.788616
1122.042625 | 43.176144
1132.93625 | 43.214565
1143.82975 | 43.691479
1154.723375 | 43.353863
1165.617 | 43.33429
1176.510625 | 43.401627
1187.40425 | 43.778591
1198.297875 | 43.280834
1209.1915 | 44.023861
1220.085125 | 43.306114
1230.97875 | 42.836212
1241.872375 | 43.187717
1252.766 | 43.663345
1263.659625 | 43.276962
1274.55325 | 43.186234
1285.446875 | 43.382904
1296.3405 | 43.727325
1307.234 | 43.497643
1318.127625 | 40.871651
1329.02125 | 38.534485
1339.914875 | 42.320908
1350.8085 | 42.578831
1361.702125 | 42.804173
1372.59575 | 40.989479
1383.489375 | 41.464199
1394.383 | 42.869503
1405.276625 | 43.449947
1416.17025 | 43.263145
1427.063875 | 43.927727
1437.9575 | 43.702076
1448.851125 | 43.693657
1459.74475 | 43.54232
1470.638375 | 44.373405
1481.532 | 44.080494
1492.4255 | 44.511757
1503.319125 | 44.029213
1514.21275 | 43.792187
1525.106375 | 44.619396
1536 | 45.101879