## Values
Fieldname | Fieldvalue | Fieldunit
DateTime | 5/31/2026 7:48:23 AM
Coating_TS_LimitMinAbs | 50 | g/m²
Coating_TS_Nominal | 50 | g/m²
CoilID | 833130

## LengthProfiles
Length [m] | LP_Coating_TS_Avg [g/m²]
0 | 44.736973
10.776224 | 44.761776
21.552447 | 47.681313
32.328672 | 46.082783
43.104895 | 46.489265
53.881117 | 55.741753
64.657344 | 45.972725
75.433563 | 45.57159
86.209789 | 44.958771
96.986016 | 44.925358
107.762234 | 45.258595
118.538461 | 46.174107
129.314688 | 45.587238
140.090906 | 45.610489
150.867125 | 45.098381
161.643359 | 44.876526
172.419578 | 45.550781
183.195797 | 45.614468
193.972031 | 45.378529
204.74825 | 45.605217
215.524469 | 45.722565
226.300703 | 45.55481
237.076922 | 46.575947
247.853141 | 45.893539
258.629375 | 45.699608
269.405594 | 46.123138
280.181813 | 46.431286
290.958031 | 46.047142
301.73425 | 45.743038
312.5105 | 45.777699
323.286719 | 46.030457
334.062938 | 46.676365
344.839156 | 46.398838
355.615375 | 45.642628
366.391594 | 45.473995
377.167813 | 45.799877
387.944063 | 46.1936
398.720281 | 45.630669
409.4965 | 45.318256
420.272719 | 44.542282
431.048938 | 44.369278
441.825156 | 44.847721
452.601406 | 44.696682
463.377625 | 44.022079
474.153844 | 44.030853
484.930063 | 43.679859
495.706281 | 43.910954
506.4825 | 44.170341
517.25875 | 44.291214
528.034938 | 43.567261
538.811188 | 44.028034
549.587375 | 43.510414
560.363625 | 44.159702
571.139875 | 43.877632
581.916063 | 43.336655
592.692313 | 44.050846
603.4685 | 44.265156
614.24475 | 44.290657
625.021 | 44.132034
635.797188 | 43.256332
646.573438 | 43.207817
657.349625 | 43.039017
668.125875 | 43.549679
678.902063 | 43.384998
689.678313 | 42.768803
700.454563 | 42.878254
711.23075 | 43.188343
722.007 | 43.22673
732.783188 | 43.753361
743.559438 | 43.395401
754.335625 | 43.069733
765.111875 | 43.198326
775.888125 | 43.307529
786.664313 | 43.367416
797.440563 | 43.061596
808.21675 | 42.963219
818.993 | 43.072262
829.76925 | 42.86631
840.545438 | 43.002804
851.321688 | 42.767887
862.097875 | 42.751141
872.874125 | 42.89407
883.650313 | 42.861248
894.426563 | 42.448059
905.202813 | 42.404896
915.979 | 42.054718
926.75525 | 42.034161
937.531438 | 42.140549
948.307688 | 42.403057
959.083875 | 42.345909
969.860125 | 41.947861
980.636375 | 41.958591
991.412563 | 41.844742
1002.188813 | 41.923752
1012.965 | 42.01746
1023.74125 | 42.075584
1034.5175 | 41.912182
1045.293688 | 42.23616
1056.069875 | 43.602848
1066.846125 | 44.471317
1077.622375 | 45.603325
1088.398625 | 45.528309
1099.17475 | 45.558254
1109.951 | 45.588062
1120.72725 | 44.574902
1131.5035 | 43.680584
1142.27975 | 42.60339
1153.055875 | 42.155914
1163.832125 | 42.623653
1174.608375 | 42.291424
1185.384625 | 40.418022
1196.160875 | 36.464561
1206.937 | 36.526154
1217.71325 | 36.754501
1228.4895 | 36.751465
1239.26575 | 36.790192
1250.042 | 35.202881
1260.818125 | 34.298309
1271.594375 | 33.976727
1282.370625 | 33.57151
1293.146875 | 36.331738
1303.923 | 39.916599
1314.69925 | 42.051331
1325.4755 | 42.640942
1336.25175 | 41.802074
1347.028 | 40.889702
1357.804125 | 42.479481
1368.580375 | 42.415039
1379.356625 | 41.727425
1390.132875 | 42.105202
1400.909125 | 42.381603
1411.68525 | 42.738777
1422.4615 | 43.07
1433.23775 | 42.272995
1444.014 | 42.201607
1454.79025 | 42.475033
1465.566375 | 42.458626
1476.342625 | 42.213928
1487.118875 | 42.413998
1497.895125 | 42.305511
1508.67125 | 41.77599
1519.4475 | 42.085102
1530.22375 | 42.417576
1541 | 42.563915