## Values
Fieldname | Fieldvalue | Fieldunit
DateTime | 5/31/2026 8:41:45 AM
Coating_TS_LimitMinAbs | 50 | g/m²
Coating_TS_Nominal | 50 | g/m²
CoilID | 832450

## LengthProfiles
Length [m] | LP_Coating_TS_Avg [g/m²]
0 | 45.306839
10.686667 | 45.304527
21.373334 | 45.01923
32.06 | 45.723431
42.746668 | 46.06081
53.433336 | 45.857964
64.12 | 45.738239
74.806672 | 45.474258
85.493336 | 45.385242
96.18 | 45.800941
106.866672 | 45.973019
117.553336 | 46.160061
128.24 | 45.931099
138.926672 | 46.4986
149.613344 | 46.616486
160.3 | 46.793331
170.986672 | 46.374306
181.673344 | 46.374981
192.36 | 46.365875
203.046672 | 46.335487
213.733344 | 46.25827
224.42 | 46.273273
235.106672 | 46.523464
245.793344 | 46.555363
256.48 | 45.930145
267.166688 | 45.743698
277.853344 | 45.230988
288.54 | 45.299423
299.226688 | 45.445347
309.913344 | 45.194813
320.6 | 45.129726
331.286688 | 45.170586
341.973344 | 45.062046
352.66 | 44.453529
363.346688 | 44.164974
374.033344 | 44.785313
384.72 | 45.175491
395.406688 | 45.604343
406.093344 | 45.346703
416.78 | 44.832756
427.466688 | 44.271793
438.153344 | 45.200134
448.84 | 45.255531
459.526688 | 45.219799
470.213344 | 44.971874
480.9 | 44.981716
491.586688 | 45.101547
502.273344 | 44.767109
512.96 | 44.815159
523.646688 | 44.762173
534.333375 | 44.902519
545.02 | 45.577953
555.706688 | 45.316093
566.393375 | 44.97596
577.08 | 44.720478
587.766688 | 45.01725
598.453375 | 44.855484
609.14 | 45.017323
619.826688 | 45.272404
630.513375 | 45.269295
641.2 | 44.384129
651.886688 | 44.522713
662.573375 | 45.216095
673.26 | 45.379696
683.946688 | 45.686932
694.633375 | 45.867138
705.32 | 45.105526
716.006688 | 44.959755
726.693375 | 45.014362
737.38 | 44.657837
748.066688 | 44.714806
758.753375 | 45.130157
769.44 | 45.733501
780.126688 | 46.160736
790.813375 | 45.353546
801.5 | 44.817921
812.186688 | 45.517895
822.873375 | 45.520256
833.56 | 45.902679
844.246688 | 45.652061
854.933375 | 45.342472
865.62 | 45.094719
876.306688 | 45.695869
886.993375 | 45.740841
897.68 | 46.28397
908.366688 | 45.919098
919.053375 | 45.533939
929.74 | 45.430321
940.426688 | 45.813793
951.113375 | 45.62064
961.8 | 45.480907
972.486688 | 45.345203
983.173375 | 45.09642
993.86 | 45.201
1004.546688 | 45.563404
1015.233375 | 45.390179
1025.92 | 45.227715
1036.606688 | 44.882324
1047.293375 | 45.23518
1057.98 | 45.43174
1068.66675 | 45.562637
1079.353375 | 45.000187
1090.04 | 45.304821
1100.72675 | 45.400543
1111.413375 | 45.548058
1122.1 | 45.963646
1132.78675 | 46.450214
1143.473375 | 46.735413
1154.16 | 46.609783
1164.84675 | 46.700844
1175.533375 | 47.296684
1186.22 | 46.742657
1196.90675 | 47.144859
1207.593375 | 47.05854
1218.28 | 46.868896
1228.96675 | 45.856815
1239.653375 | 41.93961
1250.34 | 40.812019
1261.02675 | 40.091827
1271.713375 | 39.394005
1282.4 | 39.142124
1293.08675 | 37.824585
1303.773375 | 38.36581
1314.46 | 38.231213
1325.14675 | 38.827507
1335.833375 | 39.207027
1346.52 | 38.545532
1357.20675 | 39.22567
1367.893375 | 39.059177
1378.58 | 39.090977
1389.26675 | 39.32584
1399.953375 | 38.833378
1410.64 | 39.016376
1421.32675 | 39.655258
1432.013375 | 39.62886
1442.7 | 40.071327
1453.38675 | 41.164814
1464.073375 | 43.219601
1474.76 | 43.111614
1485.44675 | 43.552189
1496.133375 | 44.202919
1506.82 | 44.656849
1517.50675 | 46.82048
1528.193375 | 46.774921
1538.88 | 46.798977
1549.56675 | 47.340294
1560.253375 | 47.880432
1570.94 | 48.1623
1581.62675 | 48.195335
1592.313375 | 48.528496
1603 | 48.855076