## Values
Fieldname | Fieldvalue | Fieldunit
DateTime | 5/31/2026 9:32:58 AM
Coating_TS_LimitMinAbs | 50 | g/m²
Coating_TS_Nominal | 50 | g/m²
CoilID | 832340

## LengthProfiles
Length [m] | LP_Coating_TS_Avg [g/m²]
0 | 44.744331
10.715277 | 44.741829
21.430555 | 44.44709
32.145832 | 44.413002
42.861109 | 44.962124
53.576387 | 43.794586
64.291664 | 43.882458
75.006938 | 43.883606
85.722219 | 44.060905
96.4375 | 44.161201
107.152773 | 43.856663
117.868047 | 44.04641
128.583328 | 44.086834
139.298609 | 44.297508
150.013875 | 43.9286
160.729156 | 43.952061
171.444438 | 43.887714
182.159719 | 43.50415
192.875 | 44.153755
203.590266 | 44.491592
214.305547 | 44.296314
225.020828 | 44.313637
235.736094 | 43.857216
246.451375 | 44.305073
257.166656 | 45.048199
267.881938 | 45.277786
278.597219 | 44.115746
289.3125 | 43.974903
300.02775 | 44.119656
310.743031 | 44.178181
321.458313 | 43.685833
332.173594 | 43.78701
342.888875 | 43.767902
353.604156 | 43.977493
364.319438 | 44.329517
375.034719 | 43.920452
385.75 | 44.079624
396.46525 | 43.332375
407.180531 | 43.929657
417.895813 | 44.133396
428.611094 | 44.154015
439.326375 | 43.887192
450.041656 | 43.657455
460.756938 | 43.728943
471.472188 | 43.85046
482.187469 | 43.713226
492.90275 | 44.393425
503.618031 | 44.340111
514.333313 | 44.506294
525.048563 | 44.402233
535.763875 | 44.358879
546.479125 | 44.272888
557.194438 | 44.024124
567.909688 | 44.28619
578.625 | 44.543308
589.34025 | 44.576225
600.0555 | 43.980423
610.770813 | 43.324543
621.486063 | 43.619991
632.201375 | 43.627201
642.916625 | 44.388512
653.631938 | 44.146751
664.347188 | 44.11845
675.0625 | 42.962536
685.77775 | 43.412254
696.493 | 43.686325
707.208313 | 43.390968
717.923563 | 43.70866
728.638875 | 43.424927
739.354125 | 43.333401
750.069438 | 43.052898
760.784688 | 43.011269
771.5 | 43.792671
782.21525 | 43.200436
792.9305 | 43.554119
803.645813 | 43.907379
814.361063 | 43.539669
825.076375 | 43.619865
835.791625 | 42.524796
846.506938 | 42.711258
857.222188 | 43.031467
867.937438 | 42.849583
878.65275 | 43.242603
889.368 | 42.720268
900.083313 | 42.990585
910.798563 | 42.777252
921.513875 | 42.544689
932.229125 | 42.548023
942.944375 | 41.892242
953.659688 | 42.274761
964.374938 | 42.180943
975.09025 | 41.946453
985.8055 | 41.732044
996.520813 | 41.623573
1007.236063 | 42.104465
1017.951375 | 42.548962
1028.666625 | 42.386753
1039.381875 | 42.695118
1050.097125 | 43.145584
1060.8125 | 42.473721
1071.52775 | 43.375195
1082.243 | 43.975414
1092.95825 | 44.966358
1103.673625 | 44.051079
1114.388875 | 44.570797
1125.104125 | 45.601002
1135.819375 | 46.42662
1146.534625 | 46.871037
1157.25 | 46.34322
1167.96525 | 46.322002
1178.6805 | 45.218273
1189.39575 | 42.723186
1200.111 | 40.095573
1210.826375 | 39.761322
1221.541625 | 39.883957
1232.256875 | 38.918884
1242.972125 | 38.834629
1253.6875 | 36.202923
1264.40275 | 35.940277
1275.118 | 36.432064
1285.83325 | 35.885891
1296.5485 | 36.24287
1307.263875 | 36.590141
1317.979125 | 36.416813
1328.694375 | 36.951363
1339.409625 | 36.964771
1350.125 | 37.760113
1360.84025 | 38.168201
1371.5555 | 38.752174
1382.27075 | 40.717178
1392.986 | 43.398705
1403.701375 | 44.327213
1414.416625 | 44.838833
1425.131875 | 45.558479
1435.847125 | 46.014122
1446.5625 | 45.306267
1457.27775 | 45.021961
1467.993 | 45.179459
1478.70825 | 45.843727
1489.4235 | 45.090511
1500.138875 | 45.945217
1510.854125 | 45.807732
1521.569375 | 45.551125
1532.284625 | 45.193047
1543 | 45.184452