## Values
Fieldname | Fieldvalue | Fieldunit
DateTime | 5/31/2026 10:26:09 AM
Coating_TS_LimitMinAbs | 50 | g/m²
Coating_TS_Nominal | 50 | g/m²
CoilID | 832480

## LengthProfiles
Length [m] | LP_Coating_TS_Avg [g/m²]
0 | 42.191338
10.773333 | 42.19059
21.546666 | 42.084579
32.32 | 42.206097
43.093332 | 42.302013
53.866664 | 42.143623
64.64 | 42.375965
75.413328 | 42.123219
86.186664 | 42.261799
96.96 | 42.125515
107.733328 | 41.704372
118.506664 | 42.079643
129.28 | 41.895744
140.053328 | 42.274788
150.826656 | 42.084881
161.6 | 41.868584
172.373328 | 41.704506
183.146656 | 41.751369
193.92 | 41.799889
204.693328 | 41.869873
215.466656 | 41.635475
226.24 | 41.217831
237.013328 | 41.084263
247.786656 | 41.330055
258.56 | 41.426514
269.333313 | 41.420719
280.106656 | 41.057957
290.88 | 40.805336
301.653313 | 41.08226
312.426656 | 40.959446
323.2 | 40.882195
333.973313 | 41.065559
344.746656 | 40.853043
355.52 | 41.011467
366.293313 | 41.170105
377.066656 | 40.642696
387.84 | 40.707844
398.613313 | 40.510456
409.386656 | 41.230473
420.16 | 41.17688
430.933313 | 40.841129
441.706656 | 40.578571
452.48 | 40.673862
463.253313 | 41.208221
474.026656 | 40.905888
484.8 | 40.891018
495.573313 | 40.481213
506.346656 | 40.62291
517.12 | 40.70076
527.893313 | 41.399109
538.666625 | 41.272388
549.44 | 41.18668
560.213313 | 40.911606
570.986625 | 40.627491
581.76 | 40.773819
592.533313 | 40.909485
603.306625 | 41.11726
614.08 | 40.668087
624.853313 | 40.800167
635.626625 | 40.784451
646.4 | 40.751289
657.173313 | 40.38015
667.946625 | 40.272118
678.72 | 40.44043
689.493313 | 41.030636
700.266625 | 41.096901
711.04 | 41.028584
721.813313 | 40.915428
732.586625 | 41.172844
743.36 | 41.728504
754.133313 | 41.679295
764.906625 | 41.944477
775.68 | 41.466461
786.453313 | 41.424767
797.226625 | 41.407547
808 | 41.787746
818.773313 | 41.811344
829.546625 | 41.686054
840.32 | 41.386456
851.093313 | 41.453495
861.866625 | 41.601303
872.64 | 41.575844
883.413313 | 41.391201
894.186625 | 41.106842
904.96 | 41.216858
915.733313 | 40.771149
926.506625 | 41.039154
937.28 | 40.771301
948.053313 | 40.801891
958.826625 | 41.104961
969.6 | 40.97599
980.373313 | 40.752064
991.146625 | 40.802769
1001.92 | 40.694527
1012.693313 | 40.837524
1023.466625 | 40.776543
1034.24 | 41.614677
1045.013313 | 40.814632
1055.786625 | 40.78833
1066.56 | 40.685425
1077.33325 | 40.800804
1088.106625 | 41.063976
1098.88 | 41.105911
1109.65325 | 40.766777
1120.426625 | 40.695858
1131.2 | 40.807777
1141.97325 | 40.957344
1152.746625 | 40.985733
1163.52 | 40.86824
1174.29325 | 40.749893
1185.066625 | 40.764339
1195.84 | 40.748135
1206.61325 | 41.731483
1217.386625 | 41.6413
1228.16 | 41.544899
1238.93325 | 40.893761
1249.706625 | 37.533916
1260.48 | 37.190845
1271.25325 | 37.193729
1282.026625 | 37.213032
1292.8 | 36.944263
1303.57325 | 36.874252
1314.346625 | 36.470329
1325.12 | 36.160564
1335.89325 | 36.129318
1346.666625 | 36.059479
1357.44 | 36.161091
1368.21325 | 36.650047
1378.986625 | 36.796635
1389.76 | 38.13303
1400.53325 | 41.206619
1411.306625 | 41.675579
1422.08 | 41.721573
1432.85325 | 41.839008
1443.626625 | 42.837978
1454.4 | 42.60574
1465.17325 | 42.121433
1475.946625 | 41.990223
1486.72 | 42.396648
1497.49325 | 42.19331
1508.266625 | 42.076653
1519.04 | 41.665157
1529.81325 | 41.95797
1540.586625 | 41.722675
1551.36 | 42.07999
1562.13325 | 42.256741
1572.906625 | 42.105145
1583.68 | 42.151524
1594.45325 | 42.40057
1605.226625 | 42.354359
1616 | 42.616085