## Values
Fieldname | Fieldvalue | Fieldunit
DateTime | 5/31/2026 11:19:19 AM
Coating_TS_LimitMinAbs | 50 | g/m²
Coating_TS_Nominal | 50 | g/m²
CoilID | 832470

## LengthProfiles
Length [m] | LP_Coating_TS_Avg [g/m²]
0 | 43.051849
11.279721 | 43.072704
22.559441 | 43.479584
33.839164 | 43.325726
45.118883 | 43.315125
56.398602 | 43.452259
67.678328 | 44.199902
78.958047 | 43.93948
90.237766 | 44.059132
101.517484 | 43.550667
112.797203 | 43.661922
124.07693 | 43.543228
135.356656 | 43.318375
146.636375 | 43.919205
157.916094 | 44.322983
169.195813 | 44.259266
180.475531 | 44.27216
191.75525 | 43.923637
203.034969 | 44.383144
214.314688 | 44.103245
225.594406 | 43.740795
236.874141 | 43.868721
248.153859 | 44.210655
259.433578 | 43.839638
270.713313 | 43.987396
281.993031 | 44.04575
293.27275 | 43.527267
304.552469 | 43.431858
315.832188 | 43.748905
327.111906 | 43.379898
338.391625 | 43.211349
349.671344 | 42.770771
360.951063 | 43.227211
372.230781 | 43.167282
383.5105 | 43.384121
394.790219 | 42.907249
406.069938 | 42.724903
417.349656 | 42.535927
428.629375 | 42.840862
439.909094 | 42.793221
451.188813 | 43.038445
462.468563 | 42.393284
473.748281 | 42.135544
485.028 | 42.264629
496.307719 | 42.701828
507.587438 | 42.28923
518.867156 | 42.314545
530.146875 | 42.404507
541.426625 | 42.255127
552.706313 | 42.068092
563.986063 | 42.328766
575.26575 | 42.092983
586.5455 | 42.016411
597.825188 | 41.91328
609.104938 | 42.22192
620.384625 | 42.374336
631.664375 | 42.209145
642.944063 | 42.210186
654.223813 | 42.39706
665.5035 | 42.400288
676.78325 | 42.267288
688.062938 | 42.215641
699.342688 | 42.171982
710.622375 | 42.163227
721.902125 | 42.514687
733.181875 | 42.630981
744.461563 | 42.42004
755.741313 | 42.331432
767.021 | 42.024738
778.30075 | 42.144505
789.580438 | 42.774067
800.860188 | 42.526867
812.139875 | 42.197987
823.419625 | 42.066021
834.699313 | 42.121136
845.979063 | 42.157253
857.25875 | 41.835579
868.5385 | 41.965336
879.818188 | 41.935493
891.097938 | 42.15765
902.377625 | 41.713806
913.657375 | 41.833744
924.937125 | 41.818699
936.216813 | 41.75824
947.496563 | 42.271526
958.77625 | 42.250614
970.056 | 42.250942
981.335688 | 42.346066
992.615438 | 41.991165
1003.895125 | 42.252403
1015.174875 | 42.686832
1026.454563 | 42.639473
1037.734313 | 42.341236
1049.014 | 42.280708
1060.29375 | 42.476406
1071.5735 | 42.628979
1082.85325 | 42.971962
1094.132875 | 42.957874
1105.412625 | 42.895435
1116.692375 | 43.238129
1127.972125 | 43.033195
1139.25175 | 43.589275
1150.5315 | 43.394032
1161.81125 | 43.2416
1173.091 | 43.290222
1184.370625 | 43.603069
1195.650375 | 43.660721
1206.930125 | 43.878059
1218.209875 | 43.51091
1229.4895 | 43.461452
1240.76925 | 43.077591
1252.049 | 43.231068
1263.32875 | 43.249249
1274.6085 | 43.519665
1285.888125 | 43.058628
1297.167875 | 42.282742
1308.447625 | 38.476849
1319.727375 | 38.444347
1331.007 | 38.559444
1342.28675 | 38.440247
1353.5665 | 38.91217
1364.84625 | 39.227097
1376.125875 | 39.19957
1387.405625 | 40.8526
1398.685375 | 43.538269
1409.965125 | 44.301788
1421.24475 | 44.231911
1432.5245 | 44.399361
1443.80425 | 44.572464
1455.084 | 45.033592
1466.36375 | 45.232719
1477.643375 | 45.465412
1488.923125 | 45.077129
1500.202875 | 45.006042
1511.482625 | 44.736973
1522.76225 | 45.167713
1534.042 | 45.499786
1545.32175 | 44.765778
1556.6015 | 44.81427
1567.881125 | 44.729408
1579.160875 | 44.488506
1590.440625 | 45.020432
1601.720375 | 44.747524
1613 | 44.463619