## Values
Fieldname | Fieldvalue | Fieldunit
DateTime | 5/31/2026 12:10:07 PM
Coating_TS_LimitMinAbs | 50 | g/m²
Coating_TS_Nominal | 50 | g/m²
CoilID | 832310

## LengthProfiles
Length [m] | LP_Coating_TS_Avg [g/m²]
0 | 46.78244
10.748252 | 46.777699
21.496504 | 45.976143
32.244756 | 46.043762
42.993008 | 45.602242
53.741258 | 45.986774
64.489512 | 46.219246
75.237766 | 46.164875
85.986016 | 45.959156
96.734266 | 46.172337
107.482516 | 46.586468
118.230773 | 47.026119
128.979023 | 46.805424
139.727281 | 46.692577
150.475531 | 46.701038
161.223781 | 46.172005
171.972031 | 46.511856
182.720281 | 46.462261
193.468531 | 46.23296
204.216781 | 46.48595
214.965031 | 46.715511
225.713297 | 46.129524
236.461547 | 46.640175
247.209797 | 46.830254
257.958047 | 46.873386
268.706313 | 47.001659
279.454563 | 46.711823
290.202813 | 46.594948
300.951063 | 46.725937
311.699313 | 47.157715
322.447563 | 46.972244
333.195813 | 47.463467
343.944063 | 47.292976
354.692313 | 47.159943
365.440563 | 46.89003
376.188813 | 46.083153
386.937063 | 46.908466
397.685313 | 47.308838
408.433563 | 47.365677
419.181813 | 47.317646
429.930063 | 46.802612
440.678344 | 46.847218
451.426594 | 47.196514
462.174844 | 47.391075
472.923094 | 46.876099
483.671344 | 47.068096
494.419594 | 46.87513
505.167844 | 46.905933
515.916094 | 47.11021
526.664375 | 46.702602
537.412625 | 46.966877
548.160875 | 47.121292
558.909125 | 47.367115
569.657375 | 47.440815
580.405625 | 47.489708
591.153875 | 47.440067
601.902125 | 47.362698
612.650375 | 47.116604
623.398625 | 47.529049
634.146875 | 47.498768
644.895125 | 46.750008
655.643375 | 46.736553
666.391625 | 46.833084
677.139875 | 46.753544
687.888125 | 46.434464
698.636375 | 46.675026
709.384625 | 47.014481
720.132875 | 47.081924
730.881125 | 47.371536
741.629375 | 47.562603
752.377625 | 46.999889
763.125875 | 47.485413
773.874125 | 47.736904
784.622375 | 47.908531
795.370625 | 47.367683
806.118875 | 47.319912
816.867125 | 46.840904
827.615375 | 47.076744
838.363625 | 47.083771
849.111875 | 46.836594
859.860125 | 47.028683
870.608438 | 46.845329
881.356688 | 46.898701
892.104938 | 46.781391
902.853188 | 46.653172
913.601438 | 46.690067
924.349688 | 46.447186
935.097938 | 46.739738
945.846188 | 46.434818
956.594438 | 46.680607
967.342688 | 46.451031
978.090938 | 45.668625
988.839188 | 45.557091
999.587438 | 45.860275
1010.335688 | 46.179489
1021.083938 | 46.137466
1031.832188 | 45.948917
1042.580438 | 45.482903
1053.32875 | 46.097244
1064.077 | 46.340408
1074.82525 | 45.359715
1085.5735 | 46.078823
1096.32175 | 45.829182
1107.07 | 45.734745
1117.81825 | 45.487068
1128.5665 | 45.775963
1139.31475 | 45.935833
1150.063 | 45.974522
1160.81125 | 47.322548
1171.5595 | 43.032276
1182.30775 | 41.971928
1193.056 | 41.693542
1203.80425 | 42.37196
1214.5525 | 41.115273
1225.30075 | 42.02951
1236.049 | 41.497417
1246.79725 | 40.442928
1257.5455 | 40.422703
1268.29375 | 40.596096
1279.042 | 40.330429
1289.79025 | 39.918789
1300.5385 | 40.14135
1311.28675 | 40.580158
1322.035 | 40.753796
1332.78325 | 44.704929
1343.5315 | 44.861217
1354.27975 | 45.760727
1365.028 | 46.615486
1375.77625 | 46.593838
1386.5245 | 47.271198
1397.27275 | 47.518326
1408.021 | 47.254532
1418.76925 | 48.183327
1429.5175 | 48.776176
1440.26575 | 48.356281
1451.014 | 47.914677
1461.76225 | 47.714848
1472.5105 | 47.667931
1483.25875 | 48.169952
1494.007 | 48.167664
1504.75525 | 48.072567
1515.5035 | 47.8927
1526.25175 | 47.488644
1537 | 48.345451