## Values
Fieldname | Fieldvalue | Fieldunit
DateTime | 5/31/2026 1:01:40 PM
Coating_TS_LimitMinAbs | 50 | g/m²
Coating_TS_Nominal | 50 | g/m²
CoilID | 832910

## LengthProfiles
Length [m] | LP_Coating_TS_Avg [g/m²]
0 | 47.080521
10.758621 | 47.068329
21.517242 | 46.066006
32.275863 | 45.837494
43.034484 | 45.604202
53.793105 | 45.963196
64.551727 | 46.638626
75.310344 | 46.260521
86.068969 | 45.142654
96.827594 | 45.362522
107.586211 | 45.862259
118.344828 | 46.110493
129.103453 | 45.895088
139.862078 | 46.094517
150.620688 | 46.120071
161.379313 | 46.434238
172.137938 | 46.428627
182.896563 | 46.198677
193.655188 | 45.802296
204.413797 | 46.409248
215.172422 | 47.180695
225.931047 | 47.690334
236.689656 | 47.158333
247.448281 | 46.779572
258.206906 | 46.916195
268.965531 | 47.1563
279.724156 | 47.368679
290.482781 | 47.482559
301.241375 | 47.007797
312 | 46.607243
322.758625 | 46.476082
333.51725 | 46.99025
344.275875 | 47.243092
355.0345 | 47.652855
365.793125 | 47.164089
376.55175 | 46.990627
387.310375 | 47.135353
398.068969 | 47.592865
408.827594 | 47.715664
419.586219 | 47.474045
430.344844 | 47.014294
441.103469 | 47.404964
451.862094 | 47.413528
462.620719 | 47.268478
473.379313 | 47.147717
484.137938 | 47.017826
494.896563 | 47.024055
505.655188 | 47.21291
516.413813 | 47.083641
527.172438 | 47.543861
537.931063 | 47.748215
548.689688 | 47.582882
559.448313 | 47.845963
570.206938 | 47.810074
580.965563 | 47.512947
591.724188 | 47.058392
602.48275 | 46.985584
613.241375 | 47.244049
624 | 47.192371
634.758625 | 47.224583
645.51725 | 47.345673
656.275875 | 47.06699
667.0345 | 47.17506
677.793125 | 46.801151
688.55175 | 46.440544
699.310375 | 46.53627
710.069 | 47.102257
720.827625 | 47.758091
731.58625 | 47.71077
742.344875 | 47.26754
753.1035 | 46.907936
763.862125 | 46.735783
774.62075 | 47.153648
785.379313 | 47.276085
796.137938 | 46.930576
806.896563 | 46.523769
817.655188 | 46.46991
828.413813 | 46.466782
839.172438 | 46.449547
849.931063 | 46.563854
860.689688 | 47.107883
871.448313 | 47.387436
882.206938 | 47.628212
892.965563 | 47.428165
903.724188 | 47.29034
914.482813 | 46.987522
925.241438 | 47.702019
936.000063 | 47.392345
946.758625 | 46.81208
957.51725 | 46.801025
968.275875 | 46.733738
979.0345 | 47.086418
989.793125 | 47.156631
1000.55175 | 46.759029
1011.310375 | 46.710835
1022.069 | 46.963932
1032.827625 | 47.37109
1043.58625 | 46.871727
1054.344875 | 46.800468
1065.1035 | 46.915661
1075.862125 | 46.603493
1086.62075 | 47.717072
1097.379375 | 47.458355
1108.138 | 47.256798
1118.896625 | 48.480068
1129.65525 | 47.658058
1140.413875 | 47.686508
1151.1725 | 48.520599
1161.931125 | 49.272331
1172.68975 | 48.695061
1183.448375 | 48.929672
1194.207 | 44.377575
1204.9655 | 44.007877
1215.724125 | 43.641964
1226.48275 | 42.734989
1237.241375 | 42.259148
1248 | 41.547924
1258.758625 | 39.120792
1269.51725 | 38.867283
1280.275875 | 38.699726
1291.0345 | 38.756859
1301.793125 | 38.717651
1312.55175 | 38.715221
1323.310375 | 38.949177
1334.069 | 43.627476
1344.827625 | 45.823704
1355.58625 | 45.803867
1366.344875 | 46.013489
1377.1035 | 46.418613
1387.862125 | 47.272499
1398.62075 | 47.66098
1409.379375 | 47.321358
1420.138 | 46.766239
1430.896625 | 46.371964
1441.65525 | 46.273849
1452.413875 | 47.0481
1463.1725 | 47.84935
1473.931125 | 47.602489
1484.68975 | 47.114929
1495.448375 | 46.917744
1506.207 | 47.862865
1516.965625 | 47.810337
1527.72425 | 47.623009
1538.482875 | 47.660824
1549.2415 | 47.390011
1560 | 47.950443