## Values
Fieldname | Fieldvalue | Fieldunit
DateTime | 5/31/2026 1:52:43 PM
Coating_TS_LimitMinAbs | 50 | g/m²
Coating_TS_Nominal | 50 | g/m²
CoilID | 832390

## LengthProfiles
Length [m] | LP_Coating_TS_Avg [g/m²]
0 | 47.838566
10.736111 | 47.794601
21.472223 | 46.355892
32.208334 | 44.469662
42.944445 | 45.246517
53.680555 | 49.270786
64.416668 | 49.551849
75.152781 | 46.465179
85.888891 | 46.249973
96.625 | 46.30006
107.361109 | 46.172821
118.097227 | 46.085999
128.833336 | 46.082329
139.569453 | 45.961658
150.305563 | 45.953651
161.041672 | 46.291164
171.777781 | 46.344414
182.513891 | 46.361797
193.25 | 46.585804
203.986109 | 46.667835
214.722219 | 47.257759
225.458344 | 46.819447
236.194453 | 47.39761
246.930563 | 47.260197
257.666672 | 47.308758
268.402781 | 47.89616
279.138906 | 48.564514
289.875 | 48.043808
300.611125 | 47.60918
311.347219 | 47.126232
322.083344 | 48.11388
332.819438 | 48.453918
343.555563 | 48.083862
354.291688 | 47.113022
365.027781 | 46.929302
375.763906 | 46.785435
386.5 | 46.495392
397.236125 | 46.08218
407.972219 | 46.855335
418.708344 | 46.481838
429.444438 | 46.890598
440.180563 | 47.093029
450.916688 | 46.803734
461.652781 | 46.518211
472.388906 | 46.485401
483.125 | 46.715057
493.861125 | 46.525448
504.597219 | 45.885258
515.333344 | 46.131443
526.069438 | 46.745525
536.805563 | 46.86969
547.541688 | 46.948833
558.277813 | 46.527077
569.013875 | 46.300209
579.75 | 46.207684
590.486125 | 46.358547
601.22225 | 46.584217
611.958375 | 46.038704
622.694438 | 45.847145
633.430563 | 45.64333
644.166688 | 45.852463
654.902813 | 45.829987
665.638875 | 45.957294
676.375 | 45.851078
687.111125 | 46.256172
697.84725 | 47.11034
708.583375 | 48.629261
719.319438 | 49.439945
730.055563 | 47.708584
740.791688 | 47.683361
751.527813 | 47.492344
762.263875 | 47.861706
773 | 47.331059
783.736125 | 46.724133
794.47225 | 46.874573
805.208375 | 47.200954
815.944438 | 46.335426
826.680563 | 46.41988
837.416688 | 45.777092
848.152813 | 45.608692
858.888875 | 45.78524
869.625 | 46.040226
880.361125 | 45.833969
891.09725 | 45.496994
901.833375 | 45.211002
912.569438 | 45.300083
923.305563 | 45.735844
934.041688 | 46.044895
944.777813 | 45.450626
955.513938 | 44.886879
966.25 | 45.145523
976.986125 | 45.395908
987.72225 | 45.236378
998.458375 | 45.069099
1009.194438 | 44.901039
1019.930563 | 44.939796
1030.666688 | 44.934345
1041.402813 | 44.678654
1052.138875 | 44.554161
1062.875 | 44.087013
1073.611125 | 44.035637
1084.34725 | 44.856564
1095.083375 | 44.334572
1105.8195 | 44.858627
1116.555625 | 44.11441
1127.29175 | 43.944206
1138.02775 | 44.955589
1148.763875 | 44.465572
1159.5 | 44.804653
1170.236125 | 44.809078
1180.97225 | 41.23851
1191.708375 | 39.588169
1202.4445 | 39.577362
1213.180625 | 39.578991
1223.91675 | 39.71471
1234.65275 | 39.523403
1245.388875 | 38.639236
1256.125 | 37.809273
1266.861125 | 38.258286
1277.59725 | 38.199173
1288.333375 | 37.728844
1299.0695 | 37.66589
1309.805625 | 37.594898
1320.54175 | 37.434082
1331.27775 | 37.79483
1342.013875 | 37.710312
1352.75 | 41.417931
1363.486125 | 42.616631
1374.22225 | 42.966133
1384.958375 | 43.1814
1395.6945 | 43.621246
1406.430625 | 44.964954
1417.16675 | 44.815739
1427.90275 | 43.778912
1438.638875 | 44.265697
1449.375 | 44.215889
1460.111125 | 44.213051
1470.84725 | 44.347248
1481.583375 | 44.424271
1492.3195 | 44.558167
1503.055625 | 44.53978
1513.79175 | 44.638973
1524.52775 | 44.648666
1535.263875 | 44.722137
1546 | 44.038837