## Values
Fieldname | Fieldvalue | Fieldunit
DateTime | 5/31/2026 2:43:40 PM
Coating_TS_LimitMinAbs | 50 | g/m²
Coating_TS_Nominal | 50 | g/m²
CoilID | 832320

## LengthProfiles
Length [m] | LP_Coating_TS_Avg [g/m²]
0 | 46.248821
10.748252 | 46.054367
21.496504 | 45.077961
32.244756 | 45.022678
42.993008 | 45.379498
53.741258 | 45.195129
64.489512 | 45.684242
75.237766 | 44.944801
85.986016 | 45.383171
96.734266 | 45.85154
107.482516 | 46.538334
118.230773 | 46.509708
128.979023 | 46.094383
139.727281 | 46.216858
150.475531 | 45.367321
161.223781 | 45.831539
171.972031 | 45.675213
182.720281 | 45.38554
193.468531 | 46.034416
204.216781 | 45.788933
214.965031 | 46.093094
225.713297 | 46.095818
236.461547 | 46.524681
247.209797 | 46.413445
257.958047 | 46.662235
268.706313 | 46.511818
279.454563 | 46.679058
290.202813 | 46.830452
300.951063 | 46.41811
311.699313 | 46.237125
322.447563 | 46.399021
333.195813 | 46.415764
343.944063 | 46.878399
354.692313 | 46.388599
365.440563 | 46.684635
376.188813 | 46.456867
386.937063 | 46.656002
397.685313 | 46.943996
408.433563 | 47.443295
419.181813 | 46.505375
429.930063 | 46.595127
440.678344 | 47.009338
451.426594 | 47.317196
462.174844 | 47.064831
472.923094 | 46.774731
483.671344 | 47.046165
494.419594 | 47.352119
505.167844 | 47.119045
515.916094 | 47.242481
526.664375 | 47.047009
537.412625 | 47.153294
548.160875 | 46.836044
558.909125 | 47.545193
569.657375 | 47.462788
580.405625 | 47.148029
591.153875 | 47.163925
601.902125 | 46.888596
612.650375 | 47.104084
623.398625 | 47.348644
634.146875 | 47.180317
644.895125 | 46.347095
655.643375 | 46.637306
666.391625 | 46.696014
677.139875 | 46.443306
687.888125 | 46.876225
698.636375 | 46.161934
709.384625 | 46.41925
720.132875 | 46.10413
730.881125 | 46.544384
741.629375 | 46.129803
752.377625 | 46.237408
763.125875 | 45.97971
773.874125 | 45.867683
784.622375 | 46.661808
795.370625 | 46.100349
806.118875 | 45.719616
816.867125 | 45.657909
827.615375 | 45.71357
838.363625 | 45.817738
849.111875 | 45.700073
859.860125 | 45.428452
870.608438 | 45.522346
881.356688 | 45.546803
892.104938 | 45.780029
902.853188 | 45.882343
913.601438 | 45.41573
924.349688 | 45.695816
935.097938 | 45.957691
945.846188 | 45.98077
956.594438 | 46.678917
967.342688 | 45.73349
978.090938 | 45.877274
988.839188 | 46.228504
999.587438 | 46.36409
1010.335688 | 45.850414
1021.083938 | 45.504292
1031.832188 | 45.908806
1042.580438 | 45.995316
1053.32875 | 46.686615
1064.077 | 46.138142
1074.82525 | 45.241848
1085.5735 | 44.906811
1096.32175 | 44.93615
1107.07 | 45.649155
1117.81825 | 44.80751
1128.5665 | 45.070313
1139.31475 | 45.44722
1150.063 | 45.584473
1160.81125 | 45.476086
1171.5595 | 44.773548
1182.30775 | 42.667915
1193.056 | 41.966496
1203.80425 | 41.008884
1214.5525 | 40.789631
1225.30075 | 39.895939
1236.049 | 38.825535
1246.79725 | 38.045605
1257.5455 | 38.746998
1268.29375 | 38.655273
1279.042 | 38.397003
1289.79025 | 38.178173
1300.5385 | 38.516159
1311.28675 | 37.842007
1322.035 | 40.33651
1332.78325 | 42.856346
1343.5315 | 43.372887
1354.27975 | 44.162766
1365.028 | 44.99688
1375.77625 | 45.029018
1386.5245 | 44.271862
1397.27275 | 44.661869
1408.021 | 44.812691
1418.76925 | 45.192665
1429.5175 | 45.029099
1440.26575 | 44.680027
1451.014 | 44.82621
1461.76225 | 44.984425
1472.5105 | 45.178261
1483.25875 | 43.949203
1494.007 | 44.023834
1504.75525 | 43.790722
1515.5035 | 44.177097
1526.25175 | 45.313152
1537 | 44.565582