## Values
Fieldname | Fieldvalue | Fieldunit
DateTime | 5/31/2026 3:36:56 PM
Coating_TS_LimitMinAbs | 50 | g/m²
Coating_TS_Nominal | 50 | g/m²
CoilID | 832550

## LengthProfiles
Length [m] | LP_Coating_TS_Avg [g/m²]
0 | 49.277184
10.766667 | 49.346214
21.533334 | 61.49556
32.3 | 61.723675
43.066668 | 62.847111
53.833336 | 62.34309
64.6 | 63.43087
75.366672 | 62.267792
86.133336 | 62.489059
96.9 | 56.742081
107.666672 | 47.176029
118.433336 | 47.41684
129.2 | 47.356503
139.966672 | 48.252495
150.733344 | 48.013874
161.5 | 48.604691
172.266672 | 47.981598
183.033344 | 47.907413
193.8 | 48.092949
204.566672 | 47.988171
215.333344 | 47.39119
226.1 | 47.328117
236.866672 | 46.607655
247.633344 | 46.709099
258.4 | 47.254242
269.166688 | 46.942417
279.933344 | 46.085384
290.7 | 47.095829
301.466688 | 47.167866
312.233344 | 46.93367
323 | 47.050041
333.766688 | 46.802238
344.533344 | 46.187183
355.3 | 46.598057
366.066688 | 46.757179
376.833344 | 46.764393
387.6 | 46.32246
398.366688 | 46.545887
409.133344 | 46.06031
419.9 | 46.347088
430.666688 | 46.51968
441.433344 | 46.680489
452.2 | 46.683369
462.966688 | 46.515553
473.733344 | 47.012848
484.5 | 47.099277
495.266688 | 46.642479
506.033344 | 46.667294
516.8 | 46.959148
527.566688 | 46.76812
538.333375 | 46.759949
549.1 | 46.771458
559.866688 | 46.477341
570.633375 | 46.744331
581.4 | 46.632118
592.166688 | 45.63129
602.933375 | 45.663136
613.7 | 46.16914
624.466688 | 45.586617
635.233375 | 45.648315
646 | 45.445133
656.766688 | 44.838707
667.533375 | 44.852394
678.3 | 44.735653
689.066688 | 44.721771
699.833375 | 44.634453
710.6 | 44.129807
721.366688 | 44.682693
732.133375 | 45.002743
742.9 | 45.186092
753.666688 | 44.703129
764.433375 | 44.530945
775.2 | 45.232334
785.966688 | 44.987415
796.733375 | 45.677948
807.5 | 44.974693
818.266688 | 44.714504
829.033375 | 44.515072
839.8 | 44.51318
850.566688 | 44.664825
861.333375 | 44.743435
872.1 | 44.365429
882.866688 | 44.769951
893.633375 | 44.656448
904.4 | 45.535324
915.166688 | 45.249458
925.933375 | 45.292953
936.7 | 44.914978
947.466688 | 45.409344
958.233375 | 45.579868
969 | 45.503292
979.766688 | 45.123287
990.533375 | 45.02071
1001.3 | 45.119671
1012.066688 | 45.543407
1022.833375 | 45.190952
1033.6 | 45.100697
1044.366688 | 44.721634
1055.133375 | 44.809643
1065.9 | 45.477013
1076.66675 | 45.823193
1087.433375 | 45.586891
1098.2 | 45.474442
1108.96675 | 45.568897
1119.733375 | 45.974915
1130.5 | 45.597771
1141.26675 | 45.962646
1152.033375 | 45.719845
1162.8 | 45.792744
1173.56675 | 46.347534
1184.333375 | 46.792912
1195.1 | 47.027229
1205.86675 | 47.162632
1216.633375 | 47.097729
1227.4 | 47.126564
1238.16675 | 47.587029
1248.933375 | 46.992699
1259.7 | 44.027393
1270.46675 | 43.312382
1281.233375 | 42.693981
1292 | 42.525932
1302.76675 | 42.268612
1313.533375 | 41.200909
1324.3 | 40.370567
1335.06675 | 40.648605
1345.833375 | 40.670361
1356.6 | 40.641735
1367.36675 | 41.441948
1378.133375 | 41.79076
1388.9 | 41.745495
1399.66675 | 45.066921
1410.433375 | 45.04121
1421.2 | 45.957695
1431.96675 | 46.881035
1442.733375 | 46.39201
1453.5 | 47.094608
1464.26675 | 47.049057
1475.033375 | 47.510715
1485.8 | 47.77549
1496.56675 | 47.589069
1507.333375 | 47.737473
1518.1 | 47.632717
1528.86675 | 47.036072
1539.633375 | 47.386353
1550.4 | 46.81028
1561.16675 | 46.461819
1571.933375 | 45.581673
1582.7 | 45.394978
1593.46675 | 44.709618
1604.233375 | 44.918304
1615 | 44.835491