## Values
Fieldname | Fieldvalue | Fieldunit
DateTime | 5/31/2026 4:32:25 PM
Coating_TS_LimitMinAbs | 50 | g/m²
Coating_TS_Nominal | 50 | g/m²
CoilID | 832650

## LengthProfiles
Length [m] | LP_Coating_TS_Avg [g/m²]
0 | 47.479607
10.363058 | 45.84029
20.726115 | 46.323223
31.089172 | 45.712742
41.45223 | 45.586945
51.815289 | 45.589874
62.178344 | 46.285034
72.541406 | 46.301033
82.904461 | 46.2798
93.267516 | 46.108868
103.630578 | 47.997402
113.993633 | 49.28899
124.356688 | 49.082897
134.71975 | 48.819721
145.082813 | 49.051277
155.445859 | 49.879086
165.808922 | 49.862659
176.171984 | 49.925629
186.535031 | 49.406094
196.898094 | 48.81168
207.261156 | 48.219563
217.624203 | 48.345882
227.987266 | 48.549957
238.350328 | 48.779064
248.713375 | 48.450382
259.076438 | 48.157059
269.4395 | 48.258438
279.802563 | 48.263325
290.165625 | 47.921509
300.528656 | 47.882614
310.891719 | 48.000301
321.254781 | 48.483311
331.617844 | 48.461296
341.980906 | 48.482277
352.343969 | 48.11829
362.707031 | 48.022579
373.070063 | 47.844124
383.433125 | 48.604477
393.796188 | 48.299858
404.15925 | 48.295547
414.522313 | 47.577301
424.885375 | 47.73328
435.248406 | 47.942783
445.611469 | 48.505737
455.974531 | 48.654839
466.337594 | 47.762817
476.700656 | 47.700726
487.063719 | 47.845379
497.42675 | 50.338261
507.789813 | 50.883625
518.152875 | 50.771889
528.515938 | 50.05891
538.879 | 49.888344
549.242063 | 50.18557
559.605125 | 50.341705
569.968188 | 50.713242
580.33125 | 50.401386
590.694313 | 50.302765
601.057313 | 50.831612
611.420375 | 51.297291
621.783438 | 50.844105
632.1465 | 50.918369
642.509563 | 52.045746
652.872625 | 52.255337
663.235688 | 52.543896
673.59875 | 52.721127
683.961813 | 52.871025
694.324875 | 52.277668
704.687938 | 52.226673
715.051 | 52.013897
725.414063 | 52.376293
735.777063 | 52.747009
746.140125 | 52.119736
756.503188 | 52.561062
766.86625 | 51.799023
777.229313 | 51.855072
787.592375 | 52.140373
797.955438 | 50.876671
808.3185 | 50.707188
818.681563 | 50.637463
829.044625 | 50.765003
839.407688 | 51.262852
849.77075 | 50.393024
860.133813 | 49.740421
870.496813 | 50.374088
880.859875 | 50.639
891.222938 | 50.476723
901.586 | 50.979439
911.949063 | 49.855141
922.312125 | 49.903839
932.675188 | 49.947994
943.03825 | 49.766487
953.401313 | 49.322937
963.764375 | 49.547939
974.127438 | 49.706982
984.4905 | 49.776241
994.8535 | 49.669395
1005.216563 | 49.742565
1015.579625 | 49.737846
1025.942688 | 49.841118
1036.30575 | 49.603924
1046.668813 | 49.889324
1057.031875 | 49.913963
1067.394875 | 49.548729
1077.758 | 49.715355
1088.121 | 49.893467
1098.484125 | 49.908772
1108.847125 | 50.002304
1119.21025 | 50.018036
1129.57325 | 49.685665
1139.936375 | 50.660271
1150.299375 | 50.735519
1160.6625 | 51.096909
1171.0255 | 51.142025
1181.388625 | 51.118633
1191.751625 | 50.850311
1202.114625 | 51.174492
1212.47775 | 50.386448
1222.84075 | 48.277328
1233.203875 | 46.964916
1243.566875 | 45.118187
1253.93 | 44.960636
1264.293 | 44.465797
1274.656125 | 45.395439
1285.019125 | 43.791836
1295.38225 | 42.988762
1305.74525 | 40.842461
1316.108375 | 41.437473
1326.471375 | 41.112286
1336.834375 | 40.804768
1347.1975 | 40.307217
1357.5605 | 39.723434
1367.923625 | 40.570641
1378.286625 | 42.302868
1388.64975 | 43.786747
1399.01275 | 44.030087
1409.375875 | 47.507679
1419.738875 | 48.591171
1430.102 | 51.797489
1440.465 | 54.775448
1450.828125 | 59.695145
1461.191125 | 60.026821
1471.554125 | 52.927185
1481.91725 | 51.797226
1492.28025 | 52.062962
1502.643375 | 52.356682
1513.006375 | 52.514946
1523.3695 | 51.722309
1533.7325 | 52.569637
1544.095625 | 52.466583
1554.458625 | 53.163944
1564.82175 | 52.898148
1575.18475 | 51.230972
1585.547875 | 51.330292
1595.910875 | 50.771976
1606.273875 | 50.847473
1616.637 | 50.794231
1627 | 51.075935