## Values
Fieldname | Fieldvalue | Fieldunit
DateTime | 5/28/2026 6:57:58 PM
Coating_TS_LimitMinAbs | 50 | g/m²
Coating_TS_Nominal | 50 | g/m²
CoilID | 833260

## LengthProfiles
Length [m] | LP_Coating_TS_Avg [g/m²]
0 | 72.002403
11.503312 | 71.857918
23.006623 | 55.967175
34.509934 | 56.555824
46.013246 | 59.033714
57.516559 | 59.959366
69.019867 | 59.72422
80.52318 | 60.139175
92.026492 | 61.683872
103.529805 | 60.914074
115.033117 | 62.04837
126.53643 | 62.256771
138.039734 | 61.375786
149.543047 | 58.848381
161.046359 | 57.711838
172.549672 | 57.95071
184.052984 | 57.897762
195.556297 | 58.356194
207.059609 | 58.59314
218.562922 | 58.479889
230.066234 | 58.442219
241.569547 | 57.429188
253.072859 | 55.864704
264.576156 | 55.786015
276.079469 | 55.651791
287.582781 | 55.781418
299.086094 | 55.824093
310.589406 | 55.949749
322.092719 | 55.804882
333.596031 | 55.551197
345.099344 | 54.862507
356.602656 | 54.309124
368.105969 | 53.089703
379.609281 | 52.229286
391.112594 | 51.89962
402.615906 | 51.367088
414.119219 | 51.20887
425.622531 | 51.047764
437.125844 | 50.984692
448.629156 | 51.035053
460.132469 | 51.37767
471.635781 | 51.1712
483.139094 | 51.556438
494.642406 | 51.85746
506.145719 | 52.002712
517.649031 | 52.391449
529.152313 | 52.597168
540.655625 | 52.701866
552.158938 | 52.941349
563.66225 | 53.250839
575.165563 | 52.781258
586.668875 | 53.01897
598.172188 | 53.074917
609.6755 | 53.521118
621.178813 | 55.233345
632.682125 | 55.710659
644.185438 | 55.604908
655.68875 | 56.176247
667.192063 | 56.630894
678.695375 | 56.522812
690.198688 | 56.720371
701.702 | 56.642883
713.205313 | 56.231121
724.708625 | 56.347012
736.211938 | 56.373604
747.71525 | 56.49654
759.218563 | 56.685341
770.721875 | 56.592922
782.225188 | 56.762989
793.7285 | 56.918221
805.231813 | 57.100224
816.735125 | 57.518826
828.238438 | 57.607861
839.74175 | 56.686642
851.245063 | 56.706295
862.748375 | 56.41711
874.251688 | 56.098412
885.755 | 56.662014
897.258313 | 56.512463
908.761625 | 56.419479
920.264938 | 56.641586
931.76825 | 56.818977
943.271563 | 56.580463
954.774875 | 56.728584
966.278188 | 56.596191
977.7815 | 56.897587
989.284813 | 57.102013
1000.788125 | 57.300621
1012.291438 | 57.284321
1023.79475 | 57.941612
1035.298063 | 57.639591
1046.801375 | 57.371452
1058.304625 | 57.685463
1069.808 | 58.284149
1081.31125 | 58.266605
1092.814625 | 57.631718
1104.317875 | 58.96862
1115.82125 | 58.963795
1127.3245 | 58.240891
1138.827875 | 58.189205
1150.331125 | 57.430908
1161.8345 | 57.568546
1173.33775 | 58.105743
1184.841125 | 56.267933
1196.344375 | 56.362381
1207.84775 | 55.804031
1219.351 | 56.327499
1230.854375 | 56.577667
1242.357625 | 56.317486
1253.861 | 53.876507
1265.36425 | 53.168869
1276.867625 | 52.985493
1288.370875 | 52.98497
1299.87425 | 52.906483
1311.3775 | 52.557663
1322.880875 | 52.558651
1334.384125 | 52.991322
1345.8875 | 52.427433
1357.39075 | 52.868336
1368.894125 | 53.794674
1380.397375 | 53.783386
1391.90075 | 54.02623
1403.404 | 54.15556
1414.907375 | 54.367561
1426.410625 | 56.201584
1437.914 | 56.458481
1449.41725 | 56.748749
1460.920625 | 57.029861
1472.423875 | 56.710358
1483.927125 | 55.858368
1495.4305 | 55.691891
1506.93375 | 55.855686
1518.437125 | 52.69178
1529.940375 | 52.161182
1541.44375 | 51.882084
1552.947 | 51.723766
1564.450375 | 52.22049
1575.953625 | 53.32111
1587.457 | 53.668747
1598.96025 | 54.126354
1610.463625 | 54.951885
1621.966875 | 55.286991
1633.47025 | 55.491364
1644.9735 | 55.925964
1656.476875 | 55.950447
1667.980125 | 56.521698
1679.4835 | 56.00264
1690.98675 | 55.574947
1702.490125 | 55.902317
1713.993375 | 57.326401
1725.49675 | 56.729656
1737 | 54.453365