## Values
Fieldname | Fieldvalue | Fieldunit
DateTime | 5/28/2026 8:01:06 PM
Coating_TS_LimitMinAbs | 50 | g/m²
Coating_TS_Nominal | 50 | g/m²
CoilID | 833720

## LengthProfiles
Length [m] | LP_Coating_TS_Avg [g/m²]
0 | 38.602356
11.598425 | 38.612034
23.19685 | 40.167568
34.795273 | 39.968742
46.393699 | 39.198631
57.992125 | 39.609974
69.590547 | 40.976292
81.188977 | 41.171906
92.787398 | 41.231628
104.38582 | 41.487995
115.98425 | 41.286758
127.582672 | 41.176159
139.181094 | 41.374504
150.779516 | 41.29253
162.377953 | 41.222103
173.976375 | 43.256119
185.574797 | 44.735931
197.173219 | 44.682377
208.771641 | 44.88414
220.370078 | 44.965908
231.9685 | 45.206062
243.566922 | 44.959122
255.165344 | 45.855354
266.763781 | 45.860619
278.362188 | 46.462326
289.960625 | 46.887848
301.559031 | 46.827553
313.157469 | 46.536739
324.755906 | 46.521591
336.354313 | 45.582218
347.95275 | 45.686794
359.551156 | 45.676208
371.149594 | 45.960129
382.748031 | 44.727425
394.346438 | 44.814484
405.944875 | 44.309227
417.543281 | 44.048443
429.141719 | 43.933922
440.740156 | 44.055286
452.338563 | 43.830524
463.937 | 44.173317
475.535406 | 44.126064
487.133844 | 44.772247
498.732281 | 44.352932
510.330688 | 44.248775
521.929125 | 43.890705
533.527563 | 43.681801
545.125938 | 43.001637
556.724375 | 43.216022
568.322813 | 43.766991
579.92125 | 43.12569
591.519688 | 43.625256
603.118063 | 44.89291
614.7165 | 44.331516
626.314938 | 44.821293
637.913375 | 45.189209
649.511813 | 44.821316
661.110188 | 45.761292
672.708625 | 46.942917
684.307063 | 46.94318
695.9055 | 46.952019
707.503938 | 45.987976
719.102313 | 43.971241
730.70075 | 42.783562
742.299188 | 43.049187
753.897625 | 42.870071
765.496063 | 42.863796
777.094438 | 42.189541
788.692875 | 42.083447
800.291313 | 42.180527
811.88975 | 42.085518
823.488188 | 42.295189
835.086563 | 41.678619
846.685 | 42.37994
858.283438 | 43.505474
869.881875 | 43.569695
881.480313 | 43.101929
893.078688 | 42.722851
904.677125 | 43.184433
916.275563 | 43.182129
927.874 | 42.692322
939.472438 | 42.592693
951.070813 | 42.685013
962.66925 | 42.354164
974.267688 | 42.17667
985.866125 | 41.787846
997.464563 | 41.494415
1009.062938 | 41.960236
1020.661375 | 42.211983
1032.259813 | 41.653152
1043.85825 | 41.638645
1055.456625 | 41.415207
1067.055125 | 42.418674
1078.6535 | 43.026428
1090.251875 | 44.010593
1101.850375 | 44.440735
1113.44875 | 45.381226
1125.04725 | 45.691418
1136.645625 | 45.917984
1148.244 | 45.130409
1159.8425 | 45.185154
1171.440875 | 44.45385
1183.039375 | 41.965851
1194.63775 | 40.973064
1206.236125 | 39.760372
1217.834625 | 39.762112
1229.433 | 39.170837
1241.0315 | 38.266678
1252.629875 | 38.655632
1264.22825 | 38.686981
1275.82675 | 37.9618
1287.425125 | 39.606483
1299.023625 | 40.216282
1310.622 | 40.361641
1322.220375 | 39.283726
1333.818875 | 39.236931
1345.41725 | 40.679443
1357.01575 | 41.185234
1368.614125 | 41.030663
1380.2125 | 41.139812
1391.811 | 41.137894
1403.409375 | 41.250252
1415.007875 | 41.099304
1426.60625 | 41.242329
1438.204625 | 41.1432
1449.803125 | 41.356033
1461.4015 | 41.105896
1473 | 41.345665