## Values
Fieldname | Fieldvalue | Fieldunit
DateTime | 5/28/2026 9:04:48 PM
Coating_TS_LimitMinAbs | 50 | g/m²
Coating_TS_Nominal | 50 | g/m²
CoilID | 833310

## LengthProfiles
Length [m] | LP_Coating_TS_Avg [g/m²]
0 | 45.230637
11.496732 | 45.220734
22.993465 | 44.15263
34.490195 | 45.967731
45.98693 | 43.566471
57.483664 | 42.503281
68.980391 | 42.351959
80.477125 | 42.809578
91.973859 | 43.798172
103.470594 | 43.804611
114.967328 | 44.737034
126.464055 | 45.218563
137.960781 | 45.102081
149.457516 | 44.850372
160.95425 | 43.751705
172.450984 | 44.04834
183.947719 | 44.667431
195.444453 | 44.937675
206.941188 | 44.617107
218.437922 | 43.731564
229.934656 | 44.568409
241.431375 | 45.293987
252.928109 | 45.641266
264.424844 | 43.959396
275.921563 | 43.971146
287.418313 | 45.382229
298.915031 | 45.722702
310.411781 | 45.421501
321.9085 | 45.839737
333.40525 | 45.138523
344.901969 | 44.929482
356.398719 | 45.593716
367.895438 | 46.432686
379.392156 | 46.762398
390.888906 | 47.143703
402.385625 | 47.070568
413.882375 | 45.587612
425.379094 | 46.529324
436.875844 | 47.093281
448.372563 | 46.51059
459.869313 | 46.062988
471.366031 | 45.499111
482.86275 | 45.744064
494.3595 | 45.595718
505.856219 | 45.136429
517.352969 | 45.66909
528.849688 | 46.174072
540.346438 | 46.66555
551.843125 | 47.485153
563.339875 | 46.916622
574.836625 | 46.716774
586.333375 | 46.487022
597.830063 | 46.33503
609.326813 | 46.195499
620.823563 | 45.321568
632.320313 | 45.512753
643.817 | 45.712357
655.31375 | 45.056011
666.8105 | 44.813446
678.307188 | 44.723862
689.803938 | 44.535576
701.300688 | 44.351818
712.797438 | 44.594475
724.294125 | 44.131134
735.790875 | 44.848526
747.287625 | 44.507542
758.784313 | 45.102112
770.281063 | 44.805313
781.777813 | 45.401009
793.274563 | 45.137108
804.77125 | 44.815277
816.268 | 45.25259
827.76475 | 44.903786
839.261438 | 45.085155
850.758188 | 45.090191
862.254938 | 45.27354
873.751688 | 44.684044
885.248375 | 45.057751
896.745125 | 44.713234
908.241875 | 45.356598
919.738625 | 45.555046
931.235313 | 45.402367
942.732063 | 44.285751
954.228813 | 44.049683
965.7255 | 43.841946
977.22225 | 43.488056
988.719 | 43.893925
1000.21575 | 43.894619
1011.712438 | 43.97781
1023.209188 | 43.854916
1034.705938 | 43.912964
1046.202625 | 43.956375
1057.699375 | 43.595413
1069.196125 | 43.311737
1080.692875 | 43.300365
1092.189625 | 43.163292
1103.68625 | 43.354794
1115.183 | 43.750195
1126.67975 | 44.343861
1138.1765 | 44.236675
1149.67325 | 44.183849
1161.17 | 44.51807
1172.66675 | 44.936184
1184.1635 | 44.968594
1195.660125 | 44.450779
1207.156875 | 44.623577
1218.653625 | 44.747757
1230.150375 | 44.478645
1241.647125 | 44.419556
1253.143875 | 44.509594
1264.640625 | 44.72633
1276.13725 | 44.626686
1287.634 | 44.621777
1299.13075 | 44.117943
1310.6275 | 42.951378
1322.12425 | 43.13665
1333.621 | 42.513042
1345.11775 | 42.830498
1356.614375 | 42.768906
1368.111125 | 43.049961
1379.607875 | 42.909973
1391.104625 | 41.94315
1402.601375 | 41.57325
1414.098125 | 42.814255
1425.594875 | 42.586143
1437.0915 | 42.016277
1448.58825 | 42.130974
1460.085 | 41.777679
1471.58175 | 42.246429
1483.0785 | 42.052502
1494.57525 | 42.154545
1506.072 | 42.614189
1517.568625 | 42.860298
1529.065375 | 42.831676
1540.562125 | 42.432304
1552.058875 | 45.509075
1563.555625 | 44.909958
1575.052375 | 44.912251
1586.549125 | 44.023708
1598.04575 | 44.692745
1609.5425 | 45.559727
1621.03925 | 45.194809
1632.536 | 45.019241
1644.03275 | 45.484165
1655.5295 | 45.031254
1667.02625 | 46.245613
1678.522875 | 46.608295
1690.019625 | 46.663696
1701.516375 | 46.583168
1713.013125 | 46.41523
1724.509875 | 46.808208
1736.006625 | 46.6059
1747.503375 | 47.640289
1759 | 47.129097