## Values
Fieldname | Fieldvalue | Fieldunit
DateTime | 5/28/2026 10:07:19 PM
Coating_TS_LimitMinAbs | 50 | g/m²
Coating_TS_Nominal | 50 | g/m²
CoilID | 833590

## LengthProfiles
Length [m] | LP_Coating_TS_Avg [g/m²]
0 | 51.012066
11.5 | 51.036167
23 | 55.644722
34.5 | 49.636925
46 | 50.445232
57.5 | 49.817112
69 | 50.42598
80.5 | 50.790413
92 | 52.148014
103.5 | 52.173977
115 | 53.230209
126.5 | 52.883099
138 | 53.312557
149.5 | 53.186352
161 | 52.350723
172.5 | 53.038219
184 | 53.523949
195.5 | 53.267963
207 | 54.130726
218.5 | 54.021576
230 | 51.657486
241.5 | 51.497723
253 | 51.643112
264.5 | 51.683624
276 | 51.738949
287.5 | 51.177059
299 | 52.402431
310.5 | 50.998863
322 | 50.661621
333.5 | 51.929806
345 | 52.337654
356.5 | 52.112446
368 | 52.237656
379.5 | 52.72213
391 | 51.708656
402.5 | 51.946117
414 | 51.162521
425.5 | 51.100006
437 | 51.088093
448.5 | 51.531811
460 | 51.28812
471.5 | 51.423702
483 | 52.048908
494.5 | 51.794884
506 | 52.041744
517.5 | 51.798668
529 | 51.136059
540.5 | 50.418835
552 | 48.62117
563.5 | 49.155777
575 | 49.700264
586.5 | 49.934483
598 | 50.090393
609.5 | 49.542389
621 | 49.425343
632.5 | 50.365612
644 | 49.912422
655.5 | 50.897533
667 | 50.647141
678.5 | 50.294758
690 | 50.218346
701.5 | 50.22636
713 | 49.881592
724.5 | 50.776436
736 | 51.716175
747.5 | 50.695267
759 | 49.985722
770.5 | 50.074577
782 | 50.698463
793.5 | 50.687244
805 | 51.286575
816.5 | 50.793304
828 | 50.446609
839.5 | 50.152771
851 | 50.351669
862.5 | 52.31879
874 | 54.187767
885.5 | 54.004223
897 | 53.81913
908.5 | 51.93504
920 | 51.524139
931.5 | 51.826046
943 | 51.603523
954.5 | 51.075649
966 | 50.720398
977.5 | 50.242191
989 | 50.034676
1000.5 | 50.749104
1012 | 50.793934
1023.5 | 50.708443
1035 | 50.706245
1046.5 | 50.524723
1058 | 51.766609
1069.5 | 52.564159
1081 | 51.942547
1092.5 | 50.967537
1104 | 52.685722
1115.5 | 51.217487
1127 | 49.743351
1138.5 | 48.145966
1150 | 47.21315
1161.5 | 46.906948
1173 | 46.907661
1184.5 | 46.949249
1196 | 46.404579
1207.5 | 46.198948
1219 | 45.879799
1230.5 | 45.89835
1242 | 45.563503
1253.5 | 44.212479
1265 | 44.058582
1276.5 | 44.057877
1288 | 43.975075
1299.5 | 44.456856
1311 | 44.357109
1322.5 | 44.073307
1334 | 44.064598
1345.5 | 44.73386
1357 | 46.960602
1368.5 | 47.991211
1380 | 48.57201
1391.5 | 49.181355
1403 | 48.366058
1414.5 | 47.843864
1426 | 47.649574
1437.5 | 48.199104
1449 | 45.963337
1460.5 | 42.642296
1472 | 43.19986
1483.5 | 42.4044
1495 | 42.815193
1506.5 | 42.182732
1518 | 39.300838
1529.5 | 39.359039
1541 | 38.804165
1552.5 | 37.348103
1564 | 38.164322
1575.5 | 39.430038
1587 | 39.845608
1598.5 | 40.077248
1610 | 40.593716
1621.5 | 41.77634
1633 | 42.381504
1644.5 | 42.481285
1656 | 42.197765
1667.5 | 42.323853
1679 | 42.559795
1690.5 | 42.865807
1702 | 43.856293
1713.5 | 44.472324
1725 | 43.613739