## Values
Fieldname | Fieldvalue | Fieldunit
DateTime | 5/29/2026 12:13:20 AM
Coating_TS_LimitMinAbs | 50 | g/m²
Coating_TS_Nominal | 50 | g/m²
CoilID | 833250

## LengthProfiles
Length [m] | LP_Coating_TS_Avg [g/m²]
0 | 50.868881
11.433333 | 50.873447
22.866666 | 50.920731
34.3 | 51.133656
45.733332 | 51.421036
57.166664 | 50.923592
68.6 | 51.95438
80.033328 | 53.167969
91.466664 | 54.264076
102.9 | 53.769737
114.333328 | 57.577862
125.766664 | 57.13356
137.2 | 58.237511
148.633328 | 57.795761
160.066656 | 57.575993
171.5 | 54.591862
182.933328 | 54.348942
194.366656 | 55.097805
205.8 | 54.856918
217.233328 | 54.247475
228.666656 | 53.824203
240.1 | 54.448158
251.533328 | 54.113262
262.966656 | 53.574825
274.4 | 53.983978
285.833313 | 53.45541
297.266656 | 53.181854
308.7 | 54.312111
320.133313 | 53.894661
331.566656 | 52.613201
343 | 52.61866
354.433313 | 53.186249
365.866656 | 53.209972
377.3 | 53.260811
388.733313 | 52.882339
400.166656 | 52.388374
411.6 | 52.227333
423.033313 | 52.748901
434.466656 | 52.917721
445.9 | 51.766094
457.333313 | 52.123096
468.766656 | 52.922371
480.2 | 52.424248
491.633313 | 52.663971
503.066656 | 51.420601
514.5 | 52.160065
525.933313 | 52.28669
537.366625 | 51.842361
548.8 | 52.397991
560.233313 | 51.529274
571.666625 | 52.105854
583.1 | 51.610703
594.533313 | 52.958687
605.966625 | 52.554943
617.4 | 53.594891
628.833313 | 52.995701
640.266625 | 53.047859
651.7 | 52.377617
663.133313 | 53.08007
674.566625 | 52.544994
686 | 51.932476
697.433313 | 51.748222
708.866625 | 52.218845
720.3 | 51.266567
731.733313 | 51.440575
743.166625 | 51.490868
754.6 | 51.697857
766.033313 | 52.238216
777.466625 | 51.734127
788.9 | 52.010761
800.333313 | 50.780212
811.766625 | 50.648048
823.2 | 50.541214
834.633313 | 49.904949
846.066625 | 49.908142
857.5 | 50.323452
868.933313 | 50.480556
880.366625 | 50.652836
891.8 | 52.011082
903.233313 | 51.249413
914.666625 | 52.691017
926.1 | 55.753017
937.533313 | 63.450455
948.966625 | 64.717834
960.4 | 63.389778
971.833313 | 55.808624
983.266625 | 51.806351
994.7 | 49.516109
1006.133313 | 48.216248
1017.566625 | 49.154072
1029 | 48.310764
1040.433313 | 48.22995
1051.866625 | 48.282734
1063.3 | 47.380447
1074.73325 | 47.950157
1086.166625 | 47.733406
1097.6 | 49.448795
1109.03325 | 49.116451
1120.466625 | 49.209362
1131.9 | 48.830078
1143.33325 | 47.983513
1154.766625 | 48.69173
1166.2 | 47.87912
1177.63325 | 48.449196
1189.066625 | 47.67561
1200.5 | 47.670185
1211.93325 | 47.987411
1223.366625 | 47.355587
1234.8 | 46.97456
1246.23325 | 46.221092
1257.666625 | 45.909649
1269.1 | 45.477524
1280.53325 | 45.455402
1291.966625 | 45.654789
1303.4 | 45.181137
1314.83325 | 45.275398
1326.266625 | 45.581947
1337.7 | 45.440365
1349.13325 | 47.579514
1360.566625 | 46.951344
1372 | 46.365868
1383.43325 | 47.144867
1394.866625 | 45.956009
1406.3 | 44.381828
1417.73325 | 40.70652
1429.166625 | 40.026581
1440.6 | 39.02409
1452.03325 | 39.983311
1463.466625 | 38.946598
1474.9 | 37.648769
1486.33325 | 37.693611
1497.766625 | 36.600998
1509.2 | 36.600685
1520.63325 | 37.4492
1532.066625 | 40.719513
1543.5 | 41.51524
1554.93325 | 39.431274
1566.366625 | 39.604019
1577.8 | 42.775181
1589.23325 | 44.437752
1600.666625 | 44.161999
1612.1 | 44.023087
1623.53325 | 44.010723
1634.966625 | 43.388237
1646.4 | 43.365673
1657.83325 | 43.7122
1669.266625 | 43.744576
1680.7 | 44.215481
1692.13325 | 44.102737
1703.566625 | 44.747204
1715 | 45.483402