## Values
Fieldname | Fieldvalue | Fieldunit
DateTime | 5/29/2026 1:15:40 AM
Coating_TS_LimitMinAbs | 50 | g/m²
Coating_TS_Nominal | 50 | g/m²
CoilID | 833240

## LengthProfiles
Length [m] | LP_Coating_TS_Avg [g/m²]
0 | 45.28434
11.42953 | 45.282421
22.859061 | 44.887413
34.28859 | 45.196518
45.718121 | 45.907429
57.147652 | 46.054802
68.57718 | 45.573666
80.006711 | 46.620953
91.436242 | 47.545818
102.865773 | 48.572365
114.295305 | 49.792698
125.724836 | 50.132015
137.154359 | 50.7519
148.583891 | 52.842018
160.013422 | 54.121273
171.442953 | 53.363319
182.872484 | 53.903328
194.302016 | 53.334408
205.731547 | 55.286896
217.161078 | 55.357639
228.590609 | 54.173229
240.020141 | 54.204323
251.449672 | 55.438145
262.879188 | 55.755486
274.308719 | 53.690613
285.73825 | 50.137192
297.167781 | 49.626312
308.597313 | 48.815502
320.026844 | 48.626919
331.456375 | 48.219753
342.885906 | 48.117756
354.315438 | 48.701073
365.744969 | 48.915806
377.1745 | 48.8311
388.604031 | 48.228241
400.033563 | 48.263664
411.463094 | 47.787502
422.892625 | 47.999882
434.322156 | 47.53426
445.751688 | 48.46991
457.181219 | 48.66518
468.61075 | 47.380615
480.040281 | 47.303562
491.469813 | 47.37925
502.899344 | 48.250366
514.328875 | 46.857456
525.758375 | 46.336781
537.187938 | 46.23159
548.617438 | 46.730774
560.047 | 46.856152
571.4765 | 47.417961
582.906063 | 47.414722
594.335563 | 47.489941
605.765125 | 48.050808
617.194625 | 47.363468
628.624188 | 47.013611
640.053688 | 47.580013
651.48325 | 47.413227
662.91275 | 47.242107
674.342313 | 46.735287
685.771813 | 47.108421
697.201375 | 47.552525
708.630875 | 47.319252
720.060438 | 47.073837
731.489938 | 47.428246
742.919438 | 47.245289
754.349 | 47.10017
765.7785 | 46.583702
777.208063 | 45.813839
788.637563 | 45.799767
800.067125 | 46.503262
811.496625 | 46.427071
822.926188 | 46.334415
834.355688 | 46.011684
845.78525 | 45.467491
857.21475 | 45.046787
868.644313 | 45.849125
880.073813 | 45.433811
891.503375 | 45.522041
902.932875 | 45.637878
914.362438 | 44.970928
925.791938 | 45.358627
937.2215 | 45.94849
948.651 | 45.537689
960.080563 | 46.308193
971.510063 | 46.056328
982.939625 | 45.863216
994.369125 | 46.265228
1005.798688 | 45.289001
1017.228188 | 45.399723
1028.65775 | 45.359665
1040.08725 | 45.256054
1051.51675 | 45.309982
1062.946375 | 45.043034
1074.375875 | 45.052334
1085.805375 | 44.888988
1097.234875 | 44.791599
1108.664375 | 45.821953
1120.094 | 46.888165
1131.5235 | 46.963181
1142.953 | 47.353241
1154.3825 | 46.630016
1165.812125 | 47.930431
1177.241625 | 48.305927
1188.671125 | 48.935825
1200.100625 | 48.778191
1211.53025 | 49.376808
1222.95975 | 48.514435
1234.38925 | 48.255993
1245.81875 | 47.973526
1257.248375 | 47.844864
1268.677875 | 47.973064
1280.107375 | 47.340782
1291.536875 | 47.545547
1302.9665 | 46.523369
1314.396 | 46.795746
1325.8255 | 47.474121
1337.255 | 46.099262
1348.684625 | 47.446579
1360.114125 | 46.775406
1371.543625 | 45.350098
1382.973125 | 45.737022
1394.40275 | 43.643322
1405.83225 | 42.462234
1417.26175 | 39.732124
1428.69125 | 39.017593
1440.120875 | 38.891602
1451.550375 | 38.570301
1462.979875 | 39.017056
1474.409375 | 38.364902
1485.838875 | 38.926632
1497.2685 | 41.9855
1508.698 | 40.364178
1520.1275 | 40.413872
1531.557 | 40.863514
1542.986625 | 41.81134
1554.416125 | 43.323139
1565.845625 | 43.775806
1577.275125 | 44.499756
1588.70475 | 45.22699
1600.13425 | 44.212971
1611.56375 | 45.318802
1622.99325 | 45.441364
1634.422875 | 44.991329
1645.852375 | 44.850811
1657.281875 | 45.035526
1668.711375 | 44.705486
1680.141 | 44.981312
1691.5705 | 44.663651
1703 | 45.124214