## Values
Fieldname | Fieldvalue | Fieldunit
DateTime | 5/29/2026 2:19:15 AM
Coating_TS_LimitMinAbs | 50 | g/m²
Coating_TS_Nominal | 50 | g/m²
CoilID | 833270

## LengthProfiles
Length [m] | LP_Coating_TS_Avg [g/m²]
0 | 72.747467
11.388158 | 72.73877
22.776316 | 71.96579
34.164477 | 71.854179
45.552633 | 71.214661
56.940789 | 70.586716
68.328953 | 70.856255
79.717109 | 71.630905
91.105266 | 72.156464
102.493422 | 72.438232
113.881578 | 72.518257
125.269742 | 72.709183
136.657906 | 71.993805
148.046063 | 72.879982
159.434219 | 73.121025
170.822375 | 73.202911
182.210531 | 73.389839
193.598688 | 73.690887
204.986844 | 73.671211
216.375 | 72.919434
227.763156 | 72.814606
239.151328 | 73.504288
250.539484 | 73.188187
261.927641 | 73.478416
273.315813 | 73.822289
284.703969 | 73.844551
296.092125 | 73.62822
307.480281 | 72.429771
318.868438 | 72.056129
330.256594 | 71.475601
341.64475 | 71.182434
353.032906 | 71.680908
364.421063 | 71.640625
375.809219 | 71.79248
387.197375 | 71.8797
398.585531 | 72.211693
409.973688 | 71.777359
421.361844 | 71.794434
432.75 | 71.543396
444.138156 | 71.731102
455.526313 | 72.015831
466.9145 | 72.38224
478.302656 | 71.950699
489.690813 | 71.626678
501.078969 | 71.414742
512.467125 | 71.580872
523.855281 | 71.522621
535.243438 | 71.721909
546.631625 | 72.130486
558.01975 | 71.979126
569.407938 | 72.417313
580.796063 | 72.523392
592.18425 | 72.858551
603.572375 | 73.449394
614.960563 | 73.400375
626.348688 | 72.739799
637.736875 | 72.821205
649.125 | 71.774162
660.513188 | 72.26458
671.901313 | 72.709892
683.2895 | 73.238373
694.677625 | 73.04377
706.065813 | 72.698082
717.453938 | 72.910683
728.842125 | 72.328835
740.230313 | 72.676323
751.618438 | 72.497543
763.006625 | 72.545296
774.39475 | 72.417145
785.782938 | 72.73455
797.171063 | 72.514038
808.55925 | 72.56929
819.947375 | 72.725372
831.335563 | 72.661102
842.723688 | 72.719421
854.111875 | 72.011833
865.5 | 71.604973
876.888188 | 71.532951
888.276313 | 71.358871
899.6645 | 71.148735
911.052625 | 71.83181
922.440813 | 71.040878
933.829 | 70.8489
945.217125 | 70.599785
956.605313 | 70.886223
967.993438 | 70.506073
979.381625 | 70.410095
990.76975 | 70.504051
1002.157938 | 70.06411
1013.546063 | 69.731133
1024.93425 | 70.000114
1036.322375 | 69.341309
1047.710563 | 70.184341
1059.09875 | 69.428528
1070.486875 | 69.651421
1081.875 | 69.689888
1093.26325 | 70.015228
1104.651375 | 69.964447
1116.0395 | 70.65313
1127.427625 | 70.69561
1138.815875 | 69.847755
1150.204 | 70.293335
1161.592125 | 69.821312
1172.98025 | 70.301895
1184.3685 | 70.118538
1195.756625 | 70.406624
1207.14475 | 70.826462
1218.532875 | 71.270706
1229.921125 | 71.28241
1241.30925 | 71.388763
1252.697375 | 71.482803
1264.0855 | 70.799286
1275.47375 | 70.930367
1286.861875 | 70.556641
1298.25 | 70.598969
1309.63825 | 70.290932
1321.026375 | 70.501534
1332.4145 | 70.163803
1343.802625 | 69.88089
1355.190875 | 69.55542
1366.579 | 71.411629
1377.967125 | 73.398842
1389.35525 | 74.0504
1400.7435 | 73.327927
1412.131625 | 71.948135
1423.51975 | 71.095383
1434.907875 | 69.204964
1446.296125 | 69.111481
1457.68425 | 68.497726
1469.072375 | 68.47731
1480.460625 | 67.963287
1491.84875 | 68.265297
1503.236875 | 68.543182
1514.625 | 69.737915
1526.01325 | 69.3564
1537.401375 | 65.972626
1548.7895 | 63.821671
1560.177625 | 62.326538
1571.565875 | 61.3881
1582.954 | 63.046543
1594.342125 | 66.652557
1605.73025 | 67.471863
1617.1185 | 68.059418
1628.506625 | 68.646599
1639.89475 | 68.917107
1651.283 | 68.961617
1662.671125 | 69.140205
1674.05925 | 69.107262
1685.447375 | 69.047356
1696.835625 | 69.702682
1708.22375 | 69.223877
1719.611875 | 69.842453
1731 | 70.008698