## Values
Fieldname | Fieldvalue | Fieldunit
DateTime | 5/29/2026 3:22:37 AM
Coating_TS_LimitMinAbs | 50 | g/m²
Coating_TS_Nominal | 50 | g/m²
CoilID | 833380

## LengthProfiles
Length [m] | LP_Coating_TS_Avg [g/m²]
0 | 47.935181
11.440789 | 47.927223
22.881578 | 46.375801
34.322367 | 46.435635
45.763156 | 47.134594
57.203945 | 46.539902
68.644734 | 47.069515
80.085523 | 48.602394
91.526313 | 49.68293
102.967102 | 49.693012
114.407891 | 50.914639
125.84868 | 52.008678
137.289469 | 52.443176
148.73025 | 51.106312
160.171047 | 51.200024
171.611844 | 50.698975
183.052625 | 50.812695
194.493406 | 50.229004
205.934203 | 51.483486
217.375 | 50.13406
228.815781 | 48.891155
240.256563 | 49.125168
251.697359 | 49.209415
263.138156 | 49.418858
274.578938 | 49.69463
286.019719 | 47.644566
297.4605 | 46.840122
308.901313 | 47.215172
320.342094 | 48.182259
331.782875 | 48.015591
343.223688 | 47.446758
354.664469 | 46.328545
366.10525 | 47.659733
377.546031 | 47.74873
388.986813 | 46.866631
400.427625 | 47.942127
411.868406 | 48.015015
423.309188 | 48.335651
434.75 | 48.00547
446.190781 | 47.685719
457.631563 | 47.467026
469.072344 | 46.741669
480.513125 | 46.579975
491.953938 | 46.653149
503.394719 | 46.799278
514.8355 | 47.109642
526.276313 | 46.91153
537.717063 | 47.207947
549.157875 | 46.627129
560.598688 | 46.351288
572.039438 | 46.802048
583.48025 | 46.99136
594.921 | 46.702038
606.361813 | 47.078865
617.802625 | 46.66404
629.243375 | 46.874729
640.684188 | 47.337685
652.125 | 46.631519
663.56575 | 46.817551
675.006563 | 46.351994
686.447375 | 46.500141
697.888125 | 46.592396
709.328938 | 46.472878
720.769688 | 46.672489
732.2105 | 45.772285
743.651313 | 46.10466
755.092063 | 46.454323
766.532875 | 46.272404
777.973625 | 45.558521
789.414438 | 46.140686
800.85525 | 46.612564
812.296 | 45.947433
823.736813 | 44.530056
835.177625 | 45.224678
846.618375 | 45.347858
858.059188 | 45.014122
869.5 | 45.158028
880.94075 | 45.49049
892.381563 | 44.811096
903.822313 | 44.628345
915.263125 | 45.588497
926.703938 | 45.176689
938.144688 | 44.903534
949.5855 | 45.015587
961.02625 | 45.824478
972.467063 | 45.672527
983.907875 | 46.586689
995.348625 | 46.493664
1006.789438 | 46.940636
1018.23025 | 47.205925
1029.671 | 46.816906
1041.111813 | 45.576679
1052.552625 | 45.331684
1063.993375 | 45.410225
1075.434125 | 45.827526
1086.875 | 45.453697
1098.31575 | 45.284252
1109.7565 | 45.648537
1121.197375 | 46.421982
1132.638125 | 46.004669
1144.078875 | 46.085224
1155.51975 | 45.942833
1166.9605 | 46.217583
1178.40125 | 45.591347
1189.842 | 45.302509
1201.282875 | 46.356655
1212.723625 | 46.776089
1224.164375 | 46.638142
1235.60525 | 46.387608
1247.046 | 45.85379
1258.48675 | 45.585655
1269.927625 | 45.308666
1281.368375 | 44.817352
1292.809125 | 45.216057
1304.25 | 45.218121
1315.69075 | 45.311867
1327.1315 | 45.423283
1338.572375 | 44.607086
1350.013125 | 44.316803
1361.453875 | 43.293571
1372.89475 | 43.695461
1384.3355 | 43.909782
1395.77625 | 42.612591
1407.217 | 42.399593
1418.657875 | 41.973583
1430.098625 | 40.282215
1441.539375 | 39.930847
1452.98025 | 39.785686
1464.421 | 39.322536
1475.86175 | 39.444668
1487.302625 | 39.79739
1498.743375 | 40.159035
1510.184125 | 39.757744
1521.625 | 39.671326
1533.06575 | 40.52422
1544.5065 | 42.656857
1555.94725 | 39.1936
1567.388125 | 38.892464
1578.828875 | 40.330845
1590.269625 | 43.044395
1601.7105 | 43.920883
1613.15125 | 44.094563
1624.592 | 43.848778
1636.032875 | 43.973213
1647.473625 | 44.218678
1658.914375 | 44.341969
1670.35525 | 44.091129
1681.796 | 44.21537
1693.23675 | 44.881165
1704.677625 | 43.317562
1716.118375 | 43.401443
1727.559125 | 43.24324
1739 | 43.277203