## Values
Fieldname | Fieldvalue | Fieldunit
DateTime | 5/29/2026 4:26:25 AM
Coating_TS_LimitMinAbs | 50 | g/m²
Coating_TS_Nominal | 50 | g/m²
CoilID | 833730

## LengthProfiles
Length [m] | LP_Coating_TS_Avg [g/m²]
0 | 45.535316
11.424837 | 45.541969
22.849674 | 45.83474
34.274512 | 45.818775
45.699348 | 44.955738
57.124184 | 45.784111
68.549023 | 46.854717
79.973859 | 47.680874
91.398695 | 48.599838
102.823531 | 49.026627
114.248367 | 50.160324
125.673203 | 52.716316
137.098047 | 53.295712
148.522875 | 52.612568
159.947719 | 50.760418
171.372547 | 50.160744
182.797391 | 50.615837
194.222234 | 51.251221
205.647063 | 50.877827
217.071906 | 51.261417
228.496734 | 50.787647
239.921578 | 50.980335
251.346406 | 52.543091
262.77125 | 54.319332
274.196094 | 57.691975
285.620938 | 57.764179
297.04575 | 57.483383
308.470594 | 56.838501
319.895438 | 53.88895
331.320281 | 51.918922
342.745094 | 51.46011
354.169938 | 52.388786
365.594781 | 51.769169
377.019625 | 52.713196
388.444469 | 54.753994
399.869281 | 57.319462
411.294125 | 58.137306
422.718969 | 57.607639
434.143813 | 57.974369
445.568625 | 58.501343
456.993469 | 55.780777
468.418313 | 50.243149
479.843156 | 48.778553
491.268 | 48.281868
502.692813 | 47.984768
514.117656 | 48.298721
525.5425 | 47.609592
536.967313 | 48.295334
548.392188 | 48.167564
559.817 | 48.087299
571.241875 | 48.313881
582.666688 | 48.538921
594.0915 | 48.392502
605.516375 | 47.889271
616.941188 | 48.002388
628.366 | 47.603466
639.790875 | 47.396259
651.215688 | 47.008404
662.640563 | 47.335251
674.065375 | 47.795925
685.490188 | 46.565369
696.915063 | 46.587914
708.339875 | 47.695087
719.76475 | 46.92305
731.189563 | 47.608185
742.614375 | 46.853191
754.03925 | 46.652927
765.464063 | 47.65699
776.888938 | 46.947239
788.31375 | 46.741482
799.738563 | 46.789295
811.163438 | 47.131821
822.58825 | 47.463543
834.013125 | 47.434681
845.437938 | 47.297398
856.86275 | 47.743832
868.287625 | 48.753757
879.712438 | 51.730492
891.13725 | 52.488667
902.562125 | 52.89473
913.986938 | 53.270439
925.411813 | 50.251308
936.836625 | 46.302425
948.261438 | 45.234325
959.686313 | 44.911129
971.111125 | 45.013588
982.536 | 44.268787
993.960813 | 44.354088
1005.385625 | 45.319801
1016.8105 | 46.113495
1028.235313 | 45.252705
1039.660188 | 44.356979
1051.085 | 44.190643
1062.509875 | 44.175537
1073.934625 | 44.247211
1085.3595 | 43.809387
1096.784375 | 43.839142
1108.209125 | 43.588943
1119.634 | 44.026436
1131.058875 | 44.173019
1142.48375 | 44.224648
1153.9085 | 45.05381
1165.333375 | 44.897808
1176.75825 | 44.464504
1188.183 | 44.707932
1199.607875 | 44.22747
1211.03275 | 44.203838
1222.4575 | 44.404488
1233.882375 | 44.314224
1245.30725 | 43.703445
1256.732 | 43.031082
1268.156875 | 43.452435
1279.58175 | 43.796261
1291.006625 | 43.066704
1302.431375 | 42.667606
1313.85625 | 42.536903
1325.281125 | 42.70562
1336.705875 | 42.640079
1348.13075 | 43.050037
1359.555625 | 43.296375
1370.980375 | 44.449493
1382.40525 | 45.533127
1393.830125 | 45.652905
1405.255 | 44.428936
1416.67975 | 42.396606
1428.104625 | 40.954132
1439.5295 | 40.004738
1450.95425 | 39.139412
1462.379125 | 39.436485
1473.804 | 38.775482
1485.22875 | 38.306431
1496.653625 | 37.057526
1508.0785 | 36.982449
1519.50325 | 37.612072
1530.928125 | 37.087879
1542.353 | 37.356804
1553.777875 | 39.223068
1565.202625 | 39.195129
1576.6275 | 37.49902
1588.052375 | 37.772141
1599.477125 | 39.671951
1610.902 | 41.806782
1622.326875 | 42.716293
1633.751625 | 42.678349
1645.1765 | 42.900017
1656.601375 | 43.032848
1668.02625 | 43.727776
1679.451 | 42.996902
1690.875875 | 43.673195
1702.30075 | 42.308361
1713.7255 | 41.873886
1725.150375 | 42.113728
1736.57525 | 42.362583
1748 | 42.717373