## Values
Fieldname | Fieldvalue | Fieldunit
DateTime | 5/29/2026 5:29:41 AM
Coating_TS_LimitMinAbs | 50 | g/m²
Coating_TS_Nominal | 50 | g/m²
CoilID | 833690

## LengthProfiles
Length [m] | LP_Coating_TS_Avg [g/m²]
0 | 71.034576
11.453947 | 71.058983
22.907895 | 74.231964
34.361844 | 69.947945
45.815789 | 70.845436
57.269734 | 71.455383
68.723688 | 70.689941
80.177633 | 71.34433
91.631578 | 71.957581
103.085523 | 71.662514
114.539469 | 73.673622
125.993422 | 72.928429
137.447375 | 73.519936
148.901313 | 73.328011
160.355266 | 72.421402
171.809203 | 72.811462
183.263156 | 72.831161
194.717109 | 73.329063
206.171047 | 73.320793
217.625 | 74.020912
229.078938 | 72.886497
240.532891 | 72.52877
251.986844 | 72.106934
263.440781 | 72.45639
274.89475 | 73.163506
286.348688 | 73.055397
297.802625 | 72.269539
309.256563 | 72.15715
320.710531 | 71.703362
332.164469 | 71.432114
343.618406 | 70.480453
355.072375 | 70.918388
366.526313 | 70.492439
377.98025 | 70.866287
389.434219 | 70.911957
400.888156 | 70.800797
412.342094 | 71.198547
423.796063 | 69.723259
435.25 | 69.544655
446.703938 | 69.703247
458.157875 | 70.590576
469.611844 | 70.449898
481.065781 | 69.602898
492.519719 | 69.169594
503.973688 | 69.242569
515.427625 | 70.109352
526.881563 | 70.212135
538.3355 | 70.055573
549.7895 | 69.504166
561.243438 | 70.362228
572.697375 | 70.390121
584.151313 | 70.31884
595.60525 | 70.259003
607.059188 | 70.238945
618.513125 | 69.79789
629.967125 | 69.779449
641.421063 | 69.476372
652.875 | 69.555008
664.328938 | 70.021629
675.782875 | 70.377098
687.236813 | 70.540588
698.690813 | 70.401833
710.14475 | 69.971054
721.598688 | 69.852379
733.052625 | 69.802086
744.506563 | 69.709557
755.9605 | 69.650543
767.414438 | 69.133339
778.868438 | 69.671776
790.322375 | 69.667152
801.776313 | 70.075378
813.23025 | 70.153267
824.684188 | 69.893524
836.138125 | 69.485794
847.592125 | 69.34034
859.046063 | 69.276787
870.5 | 68.747253
881.953938 | 68.697449
893.407875 | 69.0242
904.861813 | 69.656311
916.31575 | 70.166672
927.76975 | 70.296013
939.223688 | 70.005692
950.677625 | 69.737663
962.131563 | 69.619766
973.5855 | 69.666962
985.039438 | 69.341347
996.493438 | 69.397522
1007.947375 | 69.501633
1019.401313 | 69.28215
1030.85525 | 69.482231
1042.309188 | 69.535995
1053.763125 | 69.595001
1065.217125 | 68.991127
1076.671 | 69.190376
1088.125 | 70.266296
1099.579 | 71.10804
1111.032875 | 70.747086
1122.486875 | 70.90847
1133.94075 | 70.348572
1145.39475 | 70.389511
1156.848625 | 70.354683
1168.302625 | 70.17588
1179.756625 | 70.018097
1191.2105 | 70.59214
1202.6645 | 70.429901
1214.118375 | 70.912163
1225.572375 | 70.258194
1237.02625 | 70.410797
1248.48025 | 69.796875
1259.93425 | 69.279785
1271.388125 | 69.360092
1282.842125 | 69.042747
1294.296 | 69.143333
1305.75 | 69.761246
1317.203875 | 69.929367
1328.657875 | 69.032997
1340.111875 | 68.659676
1351.56575 | 68.931007
1363.01975 | 69.756783
1374.473625 | 72.691948
1385.927625 | 72.124901
1397.381625 | 71.395126
1408.8355 | 71.674774
1420.2895 | 70.6884
1431.743375 | 68.077354
1443.197375 | 67.927864
1454.65125 | 67.978447
1466.10525 | 67.365707
1477.55925 | 66.717674
1489.013125 | 67.127693
1500.467125 | 66.834724
1511.921 | 66.744308
1523.375 | 64.22934
1534.828875 | 62.005516
1546.282875 | 61.143826
1557.736875 | 61.860569
1569.19075 | 61.851513
1580.64475 | 64.294968
1592.098625 | 66.019157
1603.552625 | 66.319481
1615.006625 | 66.381767
1626.4605 | 66.87455
1637.9145 | 66.755646
1649.368375 | 67.001587
1660.822375 | 67.837807
1672.27625 | 68.855988
1683.73025 | 68.716728
1695.18425 | 67.612495
1706.638125 | 67.267052
1718.092125 | 68.446388
1729.546 | 69.873634
1741 | 69.17318