## Values
Fieldname | Fieldvalue | Fieldunit
DateTime | 5/29/2026 6:33:09 AM
Coating_TS_LimitMinAbs | 50 | g/m²
Coating_TS_Nominal | 50 | g/m²
CoilID | 833530

## LengthProfiles
Length [m] | LP_Coating_TS_Avg [g/m²]
0 | 46.252045
11.453947 | 46.236561
22.907895 | 45.329494
34.361844 | 46.485439
45.815789 | 47.17614
57.269734 | 47.882595
68.723688 | 48.902294
80.177633 | 49.047581
91.631578 | 49.654163
103.085523 | 50.623615
114.539469 | 52.129307
125.993422 | 52.42532
137.447375 | 50.969593
148.901313 | 50.173252
160.355266 | 50.021957
171.809203 | 49.839939
183.263156 | 49.897251
194.717109 | 50.24683
206.171047 | 49.723412
217.625 | 49.427937
229.078938 | 49.261265
240.532891 | 49.631603
251.986844 | 49.375412
263.440781 | 49.382614
274.89475 | 50.286263
286.348688 | 49.819118
297.802625 | 49.839428
309.256563 | 49.688034
320.710531 | 49.278248
332.164469 | 50.135227
343.618406 | 50.125061
355.072375 | 49.429226
366.526313 | 49.605083
377.98025 | 50.055431
389.434219 | 48.42395
400.888156 | 47.695114
412.342094 | 48.41608
423.796063 | 48.144516
435.25 | 48.04607
446.703938 | 47.464146
458.157875 | 46.862156
469.611844 | 47.203144
481.065781 | 47.651203
492.519719 | 47.155598
503.973688 | 47.092228
515.427625 | 47.040379
526.881563 | 46.997799
538.3355 | 46.390137
549.7895 | 46.801029
561.243438 | 46.766388
572.697375 | 47.478786
584.151313 | 47.231003
595.60525 | 47.289894
607.059188 | 46.570545
618.513125 | 47.192417
629.967125 | 46.205795
641.421063 | 46.917244
652.875 | 46.139038
664.328938 | 46.792461
675.782875 | 46.757763
687.236813 | 47.499954
698.690813 | 47.171574
710.14475 | 46.566692
721.598688 | 46.279903
733.052625 | 46.061398
744.506563 | 46.390644
755.9605 | 46.512138
767.414438 | 46.245018
778.868438 | 45.901699
790.322375 | 46.279034
801.776313 | 46.188461
813.23025 | 45.532917
824.684188 | 44.932289
836.138125 | 45.599476
847.592125 | 44.799416
859.046063 | 45.532253
870.5 | 45.831711
881.953938 | 46.143875
893.407875 | 45.818203
904.861813 | 46.048573
916.31575 | 45.646629
927.76975 | 45.239735
939.223688 | 45.517853
950.677625 | 45.632698
962.131563 | 45.47781
973.5855 | 45.129456
985.039438 | 45.285778
996.493438 | 44.910881
1007.947375 | 44.921848
1019.401313 | 44.640617
1030.85525 | 44.37056
1042.309188 | 44.241013
1053.763125 | 44.23867
1065.217125 | 43.944607
1076.671 | 44.147087
1088.125 | 44.500504
1099.579 | 44.301979
1111.032875 | 44.34787
1122.486875 | 44.280159
1133.94075 | 44.018692
1145.39475 | 45.136063
1156.848625 | 44.740898
1168.302625 | 44.37368
1179.756625 | 44.348976
1191.2105 | 44.339249
1202.6645 | 43.172939
1214.118375 | 42.535042
1225.572375 | 41.959995
1237.02625 | 42.153011
1248.48025 | 42.302876
1259.93425 | 42.001648
1271.388125 | 41.511208
1282.842125 | 41.634441
1294.296 | 40.046116
1305.75 | 39.866974
1317.203875 | 38.461323
1328.657875 | 38.100658
1340.111875 | 37.318954
1351.56575 | 37.577484
1363.01975 | 38.325603
1374.473625 | 38.790359
1385.927625 | 38.309025
1397.381625 | 37.085205
1408.8355 | 37.258537
1420.2895 | 40.072754
1431.743375 | 41.16069
1443.197375 | 42.458797
1454.65125 | 42.702251
1466.10525 | 42.22739
1477.55925 | 39.574722
1489.013125 | 38.59602
1500.467125 | 35.384781
1511.921 | 31.940456
1523.375 | 31.219807
1534.828875 | 29.545103
1546.282875 | 29.696152
1557.736875 | 29.850876
1569.19075 | 30.82865
1580.64475 | 33.598621
1592.098625 | 35.042995
1603.552625 | 36.533913
1615.006625 | 36.909088
1626.4605 | 35.946167
1637.9145 | 36.726074
1649.368375 | 37.428467
1660.822375 | 37.499741
1672.27625 | 38.166855
1683.73025 | 38.345032
1695.18425 | 38.762093
1706.638125 | 38.767929
1718.092125 | 38.518383
1729.546 | 38.85202
1741 | 38.147972