## Values
Fieldname | Fieldvalue | Fieldunit
DateTime | 5/29/2026 7:43:06 AM
Coating_TS_LimitMinAbs | 50 | g/m²
Coating_TS_Nominal | 50 | g/m²
CoilID | 833580

## LengthProfiles
Length [m] | LP_Coating_TS_Avg [g/m²]
0 | 65.977692
11 | 65.974098
22 | 65.253098
33 | 65.417
44 | 64.840935
55 | 66.369102
66 | 67.050522
77 | 67.646843
88 | 68.056564
99 | 68.521782
110 | 69.076843
121 | 69.353111
132 | 69.904427
143 | 69.173798
154 | 69.220474
165 | 69.005966
176 | 69.13662
187 | 68.764328
198 | 69.332039
209 | 69.183876
220 | 68.861504
231 | 68.432259
242 | 69.400932
253 | 69.32309
264 | 69.795837
275 | 69.256676
286 | 68.350761
297 | 69.280495
308 | 69.888565
319 | 69.610542
330 | 68.963203
341 | 69.365051
352 | 69.248955
363 | 68.674469
374 | 68.037926
385 | 68.378105
396 | 68.593636
407 | 69.12365
418 | 69.16201
429 | 69.526779
440 | 68.660065
451 | 68.655083
462 | 68.465469
473 | 68.705971
484 | 68.699982
495 | 68.7686
506 | 69.42511
517 | 69.374168
528 | 68.751205
539 | 68.420876
550 | 68.906822
561 | 69.0326
572 | 68.791832
583 | 68.365219
594 | 68.252296
605 | 68.647987
616 | 68.634178
627 | 68.528435
638 | 68.873497
649 | 68.455025
660 | 68.194527
671 | 68.04863
682 | 67.455414
693 | 67.582306
704 | 67.004005
715 | 66.484985
726 | 66.480026
737 | 66.723602
748 | 66.176414
759 | 66.547203
770 | 66.824486
781 | 66.925095
792 | 67.044937
803 | 67.022232
814 | 67.512024
825 | 67.042778
836 | 67.545403
847 | 67.209633
858 | 67.772285
869 | 67.533333
880 | 68.599953
891 | 67.627914
902 | 68.188713
913 | 68.063164
924 | 68.463852
935 | 68.199326
946 | 68.356644
957 | 68.69989
968 | 69.072441
979 | 69.23632
990 | 70.076653
1001 | 70.136024
1012 | 69.738708
1023 | 70.127136
1034 | 70.293602
1045 | 70.291176
1056 | 69.986603
1067 | 69.55558
1078 | 68.75676
1089 | 70.046402
1100 | 70.541588
1111 | 70.201874
1122 | 70.548119
1133 | 70.16848
1144 | 70.771507
1155 | 69.825859
1166 | 70.928665
1177 | 70.108818
1188 | 70.697144
1199 | 70.826653
1210 | 70.452545
1221 | 70.259254
1232 | 70.048485
1243 | 70.163765
1254 | 69.914719
1265 | 70.897545
1276 | 70.87812
1287 | 71.659973
1298 | 71.180496
1309 | 77.69352
1320 | 78.273926
1331 | 81.150063
1342 | 79.949837
1353 | 79.829857
1364 | 78.5784
1375 | 75.587059
1386 | 77.424393
1397 | 77.107979
1408 | 76.487732
1419 | 75.734589
1430 | 75.732437
1441 | 76.062111
1452 | 79.149139