## Values
Fieldname | Fieldvalue | Fieldunit
DateTime | 5/29/2026 8:46:56 AM
Coating_TS_LimitMinAbs | 50 | g/m²
Coating_TS_Nominal | 50 | g/m²
CoilID | 833280

## LengthProfiles
Length [m] | LP_Coating_TS_Avg [g/m²]
0 | 55.853035
11.33557 | 55.84375
22.671141 | 54.404892
34.006711 | 55.110432
45.342281 | 54.796486
56.677852 | 54.764503
68.013422 | 54.593468
79.348992 | 54.286041
90.684563 | 54.161026
102.020133 | 55.27916
113.355703 | 55.437599
124.691273 | 55.120827
136.026844 | 54.698753
147.362406 | 54.917439
158.697984 | 54.334305
170.033563 | 53.550907
181.369125 | 54.368351
192.704688 | 54.212498
204.040266 | 53.927948
215.375844 | 54.769508
226.711406 | 54.891258
238.046969 | 54.513752
249.382547 | 54.338982
260.718125 | 54.674782
272.053688 | 54.549706
283.38925 | 54.344398
294.724813 | 54.752331
306.060406 | 56.275322
317.395969 | 57.260761
328.731531 | 57.699394
340.067125 | 58.185448
351.402688 | 58.636143
362.73825 | 58.220566
374.073813 | 57.526314
385.409375 | 57.957932
396.744969 | 57.413208
408.080531 | 56.296753
419.416094 | 56.43647
430.751688 | 55.6577
442.08725 | 55.978424
453.422813 | 56.39357
464.758375 | 56.142941
476.093938 | 56.535671
487.429531 | 55.86232
498.765094 | 55.351501
510.100656 | 55.095749
521.43625 | 55.546989
532.771813 | 55.968349
544.107375 | 55.865009
555.442938 | 55.602077
566.7785 | 56.302357
578.114063 | 55.43631
589.449625 | 55.305752
600.78525 | 55.001534
612.120813 | 54.205833
623.456375 | 54.835228
634.791938 | 54.505283
646.1275 | 54.40379
657.463063 | 55.000431
668.798625 | 54.644302
680.13425 | 54.314449
691.469813 | 53.909061
702.805375 | 54.298721
714.140938 | 54.1791
725.4765 | 54.088406
736.812063 | 54.667458
748.147625 | 54.168385
759.483188 | 54.31279
770.81875 | 54.678932
782.154375 | 54.56723
793.489938 | 53.79126
804.8255 | 54.822105
816.161063 | 55.490822
827.496625 | 56.334881
838.832188 | 56.207382
850.16775 | 55.544926
861.503375 | 54.448994
872.838938 | 54.874218
884.1745 | 54.46677
895.510063 | 54.579426
906.845625 | 54.664452
918.181188 | 54.459351
929.51675 | 54.296909
940.852313 | 54.068676
952.187875 | 53.975075
963.5235 | 54.192097
974.859063 | 54.000252
986.194625 | 54.537426
997.530188 | 54.305626
1008.86575 | 53.987701
1020.201313 | 53.929073
1031.536875 | 53.81464
1042.8725 | 53.588623
1054.208 | 53.458286
1065.543625 | 53.242546
1076.879125 | 52.792301
1088.21475 | 52.855064
1099.550375 | 52.758072
1110.885875 | 53.077675
1122.2215 | 53.220642
1133.557 | 52.967861
1144.892625 | 52.753845
1156.228125 | 52.904743
1167.56375 | 53.063301
1178.89925 | 52.942017
1190.234875 | 53.308777
1201.5705 | 53.165775
1212.906 | 52.931412
1224.241625 | 52.857006
1235.577125 | 52.672764
1246.91275 | 53.27631
1258.24825 | 52.909153
1269.583875 | 52.5966
1280.9195 | 52.869015
1292.255 | 52.206009
1303.590625 | 52.643955
1314.926125 | 53.218235
1326.26175 | 55.486679
1337.59725 | 58.43528
1348.932875 | 58.777477
1360.2685 | 58.175648
1371.604 | 57.854126
1382.939625 | 58.434288
1394.275125 | 57.010582
1405.61075 | 56.767239
1416.94625 | 55.935532
1428.281875 | 55.673164
1439.617375 | 56.068344
1450.953 | 57.822506
1462.288625 | 58.525681
1473.624125 | 62.022133
1484.95975 | 63.799633
1496.29525 | 60.129017
1507.630875 | 54.566612
1518.966375 | 53.885433
1530.302 | 51.005932
1541.6375 | 47.91291
1552.973125 | 49.776997
1564.30875 | 54.790413
1575.64425 | 55.213516
1586.979875 | 55.885471
1598.315375 | 55.758297
1609.651 | 56.291798
1620.9865 | 56.479233
1632.322125 | 56.193859
1643.65775 | 55.206341
1654.99325 | 54.902096
1666.328875 | 55.657951
1677.664375 | 56.354736
1689 | 56.222305