## Values
Fieldname | Fieldvalue | Fieldunit
DateTime | 5/29/2026 9:47:35 AM
Coating_TS_LimitMinAbs | 50 | g/m²
Coating_TS_Nominal | 50 | g/m²
CoilID | 833570

## LengthProfiles
Length [m] | LP_Coating_TS_Avg [g/m²]
0 | 35.426949
11.478261 | 35.42255
22.956521 | 34.805481
34.434781 | 35.026596
45.913043 | 34.715534
57.391305 | 34.145317
68.869563 | 34.181664
80.347828 | 33.859962
91.826086 | 34.021759
103.304344 | 33.678368
114.782609 | 33.957973
126.260867 | 33.505623
137.739125 | 33.544228
149.217391 | 33.43198
160.695656 | 33.578335
172.173906 | 33.488354
183.652172 | 33.693127
195.130438 | 33.812267
206.608688 | 34.006844
218.086953 | 34.100101
229.565219 | 33.930847
241.043469 | 33.825085
252.521734 | 34.331783
264 | 34.273079
275.47825 | 34.658684
286.956531 | 34.121727
298.434781 | 34.702095
309.913031 | 35.003723
321.391313 | 34.988312
332.869563 | 33.985172
344.347813 | 33.576065
355.826094 | 33.494011
367.304344 | 34.164646
378.782594 | 33.942139
390.260875 | 34.025261
401.739125 | 36.627037
413.217375 | 35.942631
424.695656 | 36.666222
436.173906 | 36.76001
447.652156 | 34.574795
459.130438 | 34.873333
470.608688 | 34.470821
482.086938 | 34.902145
493.565219 | 35.152069
505.043469 | 35.154816
516.521719 | 35.733109
528 | 36.880245
539.47825 | 37.211369
550.9565 | 37.057045
562.43475 | 36.369675
573.913063 | 37.994366
585.391313 | 40.252766
596.869563 | 36.798401
608.347813 | 37.265965
619.826063 | 37.36573
631.304313 | 38.14502
642.782625 | 37.936897
654.260875 | 37.234303
665.739125 | 38.218544
677.217375 | 39.500607
688.695625 | 38.798805
700.173875 | 39.576519
711.652188 | 39.734283
723.130438 | 39.569633
734.608688 | 39.839066
746.086938 | 40.698364
757.565188 | 40.323856
769.0435 | 40.350796
780.52175 | 41.615028
792 | 42.174206
803.47825 | 42.093292
814.9565 | 42.473705
826.43475 | 42.741776
837.913063 | 42.938698
849.391313 | 41.569496
860.869563 | 40.262226
872.347813 | 37.543732
883.826063 | 37.099529
895.304313 | 37.044292
906.782625 | 36.520699
918.260875 | 37.591995
929.739125 | 37.620739
941.217375 | 37.288082
952.695625 | 37.519684
964.173875 | 37.603714
975.652188 | 37.320053
987.130438 | 37.521278
998.608688 | 36.689438
1010.086938 | 37.470409
1021.565188 | 36.430275
1033.043438 | 36.77874
1044.52175 | 37.365307
1056 | 37.917923